## Sheet
Thickness (nm) | sigma (S/cm) | S (V/K) | mu_w(Snyder,cm^2/(Vs)) | n_w(Snyder,cm^-3) | type
8.7 | 94.68863 | -2.8e-05 | 644.6868 | 9.1672e+17 | e
4 | 2919.87853 | -3.2e-05 | 72940.4 | 2.4985e+17 | e
10 | 101.7294 | -2.5e-05 | 501.6972 | 1.2656e+18 | e
40 | 48.16956 | 1.85e-06 | 2.455598 | 1.2243e+20 | h
93 | 12.5 | 3e-05 | 2.609974 | 2.9893e+19 | h
70 | 24.74145 | 2.017e-05 | 5.317863 | 2.9039e+19 | h
8 | 229.85864 | -2.78e-05 | 1762.098 | 8.1418e+17 | e
6 | 992.06349 | -3.12e-05 | 13149.78 | 4.7088e+17 | e
100 | 11.6901 | 3e-05 | 2.189116 | 3.333e+19 | h
16 | 167.33601 | -1.5e-05 | 245.3683 | 4.2566e+18 | e
28 | 63.77551 | -4e-06 | 11.22974 | 3.5447e+19 | e
60 | 12.7421 | 1.7e-05 | 2.912213 | 2.7309e+19 | h
50 | 16.56315 | 1.3e-05 | 3.817519 | 2.708e+19 | h