## LaTiO3-sigma-S
Thickness (nm) | sigma (S/cm) | S (V/K)
8.7 | 94.68863 | -2.8e-05
4 | 2919.87853 | -3.2e-05
10 | 101.7294 | -2.5e-05
40 | 48.16956 | 1.85e-06
93 | 12.5 | 3e-05
70 | 24.74145 | 2.017e-05
8 | 229.85864 | -2.78e-05
6 | 992.06349 | -3.12e-05
100 | 11.6901 | 3e-05
16 | 167.33601 | -1.5e-05
28 | 63.77551 | -4e-06
60 | 12.7421 | 1.7e-05
50 | 16.56315 | 1.3e-05