## Sheet
Sample | sigma (S/cm) | S (V/K) | mu_w(Snyder)(cm^2/(Vs)) | n_w(Snyder)(cm^-3) | type
1 | 17.00680272 | 0.000388 | 68.67853 | 1.5456e+18 | h
2 | 252.5252525 | 0.000347 | 633.6831 | 2.4873e+18 | h
3 | 526.3157895 | 0.000258 | 470.1756 | 6.9868e+18 | h
4 | 1349.527665 | 0.000162 | 394.0145 | 2.1378e+19 | h
5 | 1655.629139 | 0.00015 | 419.1792 | 2.4652e+19 | h
6 | 3311.258278 | 9.23e-05 | 401.1293 | 5.1523e+19 | h