## Sheet1
x=EF/kBT | EF(eV) | N(cm^-3) | sigma(S/cm) | mu(cm2/Vs) | <tau>(fs) | S(uV/K) | Snon-deg | Sdeg | kappa,e(W/m/K) | kappa,tot(W/m/K) | L(Wohm/K^2) | Lapprox | PF(uW/cm/K^2) | ZT
-30 | -0.77556 | 385851.2 | 3.347073e-12 | 54.14208 | 9.234961 | 2800.633 | 2800.633 | 170650727310.1 | 1.864113e-15 | 5 | 1.856461e-08 | 1.5e-08 | 2.625292e-07 | 1.575175e-13
-29 | -0.749708 | 1048852.3 | 9.098288e-12 | 54.14208 | 9.234961 | 2714.46 | 2714.46 | 87615004776.4 | 5.067184e-15 | 5 | 1.856461e-08 | 1.5e-08 | 6.703885e-07 | 4.022331e-13
-28 | -0.723856 | 2851076.2 | 2.473171e-11 | 54.14208 | 9.234961 | 2628.287 | 2628.287 | 44983043336.3 | 1.377404e-14 | 5 | 1.856461e-08 | 1.5e-08 | 1.70844e-06 | 1.025064e-12
-27 | -0.698004 | 7750028.7 | 6.722776e-11 | 54.14208 | 9.234961 | 2542.113 | 2542.113 | 23095064515.1 | 3.744171e-14 | 5 | 1.856461e-08 | 1.5e-08 | 4.344486e-06 | 2.606692e-12
-26 | -0.672152 | 21066762.1 | 1.82744e-10 | 54.14208 | 9.234961 | 2455.94 | 2455.94 | 11857401487.2 | 1.017771e-13 | 5 | 1.856461e-08 | 1.5e-08 | 1.102246e-05 | 6.613477e-12
-25 | -0.6463 | 57265396.6 | 4.967497e-10 | 54.14208 | 9.234961 | 2369.767 | 2369.767 | 6087792910.8 | 2.766589e-13 | 5 | 1.856461e-08 | 1.5e-08 | 2.789644e-05 | 1.673786e-11
-24 | -0.620448 | 155663487.0 | 1.350306e-09 | 54.14208 | 9.234961 | 2283.593 | 2283.593 | 3125577097.5 | 7.520368e-13 | 5 | 1.856461e-08 | 1.5e-08 | 7.041572e-05 | 4.224943e-11
-23 | -0.594596 | 423137228.1 | 3.670511e-09 | 54.14208 | 9.234961 | 2197.42 | 2197.42 | 1604724788.8 | 2.044248e-12 | 5 | 1.856461e-08 | 1.5e-08 | 0.0001772363 | 1.063418e-10
-22 | -0.568744 | 1150206237.9 | 9.977484e-09 | 54.14208 | 9.234961 | 2111.247 | 2111.247 | 823893177.9 | 5.556842e-12 | 5 | 1.856461e-08 | 1.5e-08 | 0.0004447326 | 2.668396e-10
-21 | -0.542892 | 3126584714.9 | 2.712161e-08 | 54.14208 | 9.234961 | 2025.073 | 2025.073 | 423000861.8 | 1.510506e-11 | 5 | 1.856461e-08 | 1.5e-08 | 0.001112236 | 6.673417e-10
-20 | -0.51704 | 8498938411.8 | 7.372419e-08 | 54.14208 | 9.234961 | 1938.9 | 1938.9 | 217175883.9 | 4.105982e-11 | 5 | 1.856461e-08 | 1.5e-08 | 0.002771538 | 1.662923e-09
-19 | -0.491188 | 23102509817.2 | 2.004031e-07 | 54.14208 | 9.234961 | 1852.727 | 1852.727 | 111501816.7 | 1.116122e-10 | 5 | 1.856461e-08 | 1.5e-08 | 0.00687903 | 4.127418e-09
-18 | -0.465336 | 62799132414.1 | 5.447522e-07 | 54.14208 | 9.234961 | 1766.553 | 1766.553 | 57246941.6 | 3.033933e-10 | 5 | 1.856461e-08 | 1.5e-08 | 0.01700014 | 1.020008e-08
-17 | -0.439484 | 170705738904.9 | 1.48079e-06 | 54.14208 | 9.234961 | 1680.38 | 1680.38 | 29391560.0 | 8.247085e-10 | 5 | 1.856461e-08 | 1.500001e-08 | 0.04181272 | 2.508763e-08
-16 | -0.413632 | 464026296408.3 | 4.025204e-06 | 54.14208 | 9.234961 | 1594.207 | 1594.207 | 15090130.3 | 2.24179e-09 | 5 | 1.856461e-08 | 1.500001e-08 | 0.1023004 | 6.138021e-08
-15 | -0.38778 | 1261354163220.7 | 1.094164e-05 | 54.14208 | 9.234961 | 1508.033 | 1508.033 | 7747531.6 | 6.093817e-09 | 5 | 1.856461e-08 | 1.500002e-08 | 0.2488309 | 1.492985e-07
-14 | -0.361928 | 3428715463951.5 | 2.974245e-05 | 54.14208 | 9.234961 | 1421.86 | 1421.86 | 3977715.8 | 1.656471e-08 | 5 | 1.856461e-08 | 1.500005e-08 | 0.601299 | 3.607794e-07
-13 | -0.336076 | 9320210232439.6 | 8.084833e-05 | 54.14208 | 9.234961 | 1335.687 | 1335.687 | 2042228.1 | 4.502753e-08 | 5 | 1.856461e-08 | 1.50001e-08 | 1.442382 | 8.654291e-07
-12 | -0.310224 | 25334923323280.2 | 0.0002197682 | 54.14208 | 9.234961 | 1249.514 | 1249.514 | 1048515.8 | 1.223974e-07 | 5 | 1.856461e-08 | 1.500021e-08 | 3.431207 | 2.058724e-06
-11 | -0.284372 | 68867204637362.4 | 0.0005973898 | 54.14208 | 9.234961 | 1163.341 | 1163.34 | 538327.3 | 3.327095e-07 | 5 | 1.856462e-08 | 1.500044e-08 | 8.084843 | 4.850905e-06
-10 | -0.25852 | 187198571528645.4 | 0.001623857 | 54.14208 | 9.234961 | 1077.168 | 1077.168 | 276388.3 | 9.0439e-07 | 5.000001 | 1.856465e-08 | 1.500093e-08 | 18.84148 | 1.130489e-05
-9 | -0.232668 | 508844440424189 | 0.00441398 | 54.14208 | 9.234961 | 990.998 | 990.9971 | 141905.1 | 2.458328e-06 | 5.000002 | 1.856471e-08 | 1.500195e-08 | 43.34869 | 2.60092e-05
-8 | -0.206816 | 1383078921385132 | 0.01199754 | 54.14208 | 9.234961 | 904.8328 | 904.8302 | 72860.15 | 6.681989e-06 | 5.000007 | 1.856488e-08 | 1.50041e-08 | 98.22656 | 5.893586e-05
-7 | -0.180964 | 3758832541021342 | 0.03260606 | 54.14208 | 9.234961 | 818.6814 | 818.6744 | 37412.73 | 1.816029e-05 | 5.000018 | 1.856536e-08 | 1.500861e-08 | 218.5386 | 0.0001311227
-6 | -0.155112 | 10211914551129700 | 0.08858343 | 54.14208 | 9.234961 | 732.5676 | 732.5488 | 19215.42 | 4.93409e-05 | 5.000049 | 1.856664e-08 | 1.501809e-08 | 475.3877 | 0.0002852298
-5 | -0.12926 | 27717233269480660 | 0.2404336 | 54.14208 | 9.234961 | 646.556 | 646.5048 | 9875.402 | 0.0001339464 | 5.000134 | 1.857012e-08 | 1.503796e-08 | 1005.096 | 0.0006030413
-4 | -0.103408 | 75038274320030704 | 0.6509208 | 54.14208 | 9.234961 | 560.8195 | 560.681 | 5083.929 | 0.0003628138 | 5.000363 | 1.857951e-08 | 1.507949e-08 | 2047.266 | 0.001228271
-3 | -0.077556 | 2.0177e+17 | 1.750281 | 54.14208 | 9.234961 | 475.8152 | 475.4432 | 2629.136 | 0.0009768969 | 5.000977 | 1.860457e-08 | 1.516542e-08 | 3962.638 | 0.002377118
-2 | -0.051704 | 5.3315e+17 | 4.624802 | 54.14208 | 9.234961 | 392.6923 | 391.7122 | 1375.592 | 0.002590272 | 5.00259 | 1.866943e-08 | 1.533868e-08 | 7131.781 | 0.004276853
-1 | -0.025852 | 1.3516e+18 | 11.72471 | 54.14208 | 9.234961 | 314.0147 | 311.5482 | 739.861 | 0.006621721 | 5.006622 | 1.882554e-08 | 1.566735e-08 | 11561.18 | 0.006927534
0 | 0 | 3.155e+18 | 27.36809 | 54.14208 | 9.234961 | 244.1671 | 238.5008 | 420.4573 | 0.01572302 | 5.015723 | 1.915007e-08 | 1.621859e-08 | 16316.2 | 0.009759031
1 | 0.025852 | 6.497e+18 | 56.35817 | 54.14208 | 9.234961 | 187.5903 | 176.2536 | 259.7648 | 0.03328668 | 5.033287 | 1.968758e-08 | 1.698462e-08 | 19832.51 | 0.01182081
2 | 0.051704 | 1.1643e+19 | 101 | 54.14208 | 9.234961 | 145.45 | 125.9806 | 176.064 | 0.06174731 | 5.061747 | 2.037865e-08 | 1.785396e-08 | 21367.25 | 0.01266396
3 | 0.077556 | 1.8504e+19 | 160.5124 | 54.14208 | 9.234961 | 115.3872 | 86.06076 | 129.2843 | 0.1016013 | 5.101601 | 2.109937e-08 | 1.869828e-08 | 21370.96 | 0.01256721
4 | 0.103408 | 2.685e+19 | 232.9084 | 54.14208 | 9.234961 | 94.02609 | 53.98068 | 100.8699 | 0.1519886 | 5.151989 | 2.175226e-08 | 1.944605e-08 | 20591.21 | 0.01199025
5 | 0.12926 | 3.6468e+19 | 316.3433 | 54.14208 | 9.234961 | 78.58234 | 27.5959 | 82.24557 | 0.2115919 | 5.211592 | 2.22956e-08 | 2.007919e-08 | 19534.78 | 0.011245
6 | 0.155112 | 4.7199e+19 | 409.4267 | 54.14208 | 9.234961 | 67.13098 | 5.369226 | 69.2523 | 0.2791484 | 5.279148 | 2.272677e-08 | 2.060618e-08 | 18451.09 | 0.01048527
7 | 0.180964 | 5.8925e+19 | 511.1489 | 54.14208 | 9.234961 | 58.41151 | -13.75291 | 59.72919 | 0.3536272 | 5.353627 | 2.306093e-08 | 2.104383e-08 | 17439.91 | 0.009772765
8 | 0.206816 | 7.1562e+19 | 620.7615 | 54.14208 | 9.234961 | 51.60395 | -30.49517 | 52.4729 | 0.4342418 | 5.434242 | 2.33177e-08 | 2.140913e-08 | 16530.67 | 0.009125841
9 | 0.232668 | 8.5041e+19 | 737.6884 | 54.14208 | 9.234961 | 46.1681 | -45.3665 | 46.77025 | 0.5204062 | 5.520406 | 2.351518e-08 | 2.171661e-08 | 15723.78 | 0.008544904
10 | 0.25852 | 9.931e+19 | 861.4699 | 54.14208 | 9.234961 | 41.74084 | -58.73359 | 42.1753 | 0.611681 | 5.611681 | 2.366811e-08 | 2.197792e-08 | 15009.37 | 0.008023997
11 | 0.284372 | 1.1433e+20 | 991.7278 | 54.14208 | 9.234961 | 38.07239 | -70.86753 | 38.39635 | 0.7077293 | 5.707729 | 2.378775e-08 | 2.220212e-08 | 14375.16 | 0.00755563
12 | 0.310224 | 1.3005e+20 | 1128.143 | 54.14208 | 9.234961 | 34.98693 | -81.97351 | 35.2351 | 0.8082846 | 5.808285 | 2.388245e-08 | 2.239625e-08 | 13809.43 | 0.007132622
13 | 0.336076 | 1.4646e+20 | 1270.441 | 54.14208 | 9.234961 | 32.35791 | -92.21013 | 32.55232 | 0.9131295 | 5.913129 | 2.395834e-08 | 2.25658e-08 | 13301.95 | 0.006748685
14 | 0.361928 | 1.6351e+20 | 1418.382 | 54.14208 | 9.234961 | 30.0923 | -101.7024 | 30.2475 | 1.022081 | 6.022081 | 2.401988e-08 | 2.271502e-08 | 12844.11 | 0.006398507
15 | 0.38778 | 1.8119e+20 | 1571.754 | 54.14208 | 9.234961 | 28.12042 | -110.5503 | 28.24632 | 1.134981 | 6.134981 | 2.407036e-08 | 2.284729e-08 | 12428.77 | 0.006077658
16 | 0.413632 | 1.9948e+20 | 1730.369 | 54.14208 | 9.234961 | 26.38912 | -118.8351 | 26.49268 | 1.251691 | 6.251691 | 2.411223e-08 | 2.296528e-08 | 12050.04 | 0.005782454
17 | 0.439484 | 2.1835e+20 | 1894.055 | 54.14208 | 9.234961 | 24.85724 | -126.624 | 24.94345 | 1.372089 | 6.372089 | 2.414729e-08 | 2.307117e-08 | 11703.03 | 0.005509823
18 | 0.465336 | 2.3778e+20 | 2062.658 | 54.14208 | 9.234961 | 23.49241 | -133.9724 | 23.56496 | 1.496062 | 6.496062 | 2.417692e-08 | 2.316669e-08 | 11383.68 | 0.005257189
19 | 0.491188 | 2.5777e+20 | 2236.038 | 54.14208 | 9.234961 | 22.26889 | -140.9275 | 22.33052 | 1.623509 | 6.623509 | 2.420218e-08 | 2.325329e-08 | 11088.59 | 0.005022377
20 | 0.51704 | 2.7829e+20 | 2414.064 | 54.14208 | 9.234961 | 21.16591 | -147.5289 | 21.21871 | 1.754339 | 6.754339 | 2.422386e-08 | 2.333214e-08 | 10814.91 | 0.004803538
21 | 0.542892 | 2.9934e+20 | 2596.618 | 54.14208 | 9.234961 | 20.16659 | -153.8108 | 20.21217 | 1.888465 | 6.888465 | 2.424262e-08 | 2.340423e-08 | 10560.22 | 0.004599087
22 | 0.568744 | 3.2089e+20 | 2783.589 | 54.14208 | 9.234961 | 19.25701 | -159.8025 | 19.29663 | 2.025808 | 7.025808 | 2.425895e-08 | 2.347039e-08 | 10322.45 | 0.004407657
23 | 0.594596 | 3.4294e+20 | 2974.874 | 54.14208 | 9.234961 | 18.42566 | -165.5296 | 18.46032 | 2.166295 | 7.166295 | 2.427325e-08 | 2.353131e-08 | 10099.84 | 0.004228061
24 | 0.620448 | 3.6548e+20 | 3170.377 | 54.14208 | 9.234961 | 17.66289 | -171.0145 | 17.69339 | 2.309858 | 7.309858 | 2.428584e-08 | 2.35876e-08 | 9890.874 | 0.004059261
25 | 0.6463 | 3.885e+20 | 3370.009 | 54.14208 | 9.234961 | 16.96059 | -176.2767 | 16.98756 | 2.456431 | 7.456431 | 2.429697e-08 | 2.363975e-08 | 9694.219 | 0.003900346
26 | 0.672152 | 4.1198e+20 | 3573.686 | 54.14208 | 9.234961 | 16.31184 | -181.3335 | 16.33581 | 2.605954 | 7.605954 | 2.430688e-08 | 2.36882e-08 | 9508.728 | 0.003750507
27 | 0.698004 | 4.3591e+20 | 3781.328 | 54.14208 | 9.234961 | 15.71078 | -186.2004 | 15.73217 | 2.758371 | 7.758371 | 2.431572e-08 | 2.373334e-08 | 9333.395 | 0.003609029
28 | 0.723856 | 4.603e+20 | 3992.86 | 54.14208 | 9.234961 | 15.15233 | -190.891 | 15.17151 | 2.913627 | 7.913627 | 2.432364e-08 | 2.377548e-08 | 9167.334 | 0.003475271
29 | 0.749708 | 4.8512e+20 | 4208.213 | 54.14208 | 9.234961 | 14.63214 | -195.4177 | 14.6494 | 3.071673 | 8.071673 | 2.433078e-08 | 2.381492e-08 | 9009.762 | 0.00334866
30 | 0.77556 | 5.1038e+20 | 4427.319 | 54.14208 | 9.234961 | 14.14641 | -199.7915 | 14.16199 | 3.232459 | 8.232459 | 2.433722e-08 | 2.385191e-08 | 8859.986 | 0.003228678
31 | 0.801412 | 5.3607e+20 | 4650.115 | 54.14208 | 9.234961 | 13.69183 | -204.0224 | 13.70595 | 3.39594 | 8.39594 | 2.434305e-08 | 2.388667e-08 | 8717.388 | 0.003114859
32 | 0.827264 | 5.6217e+20 | 4876.54 | 54.14208 | 9.234961 | 13.2655 | -208.1195 | 13.27834 | 3.562072 | 8.562072 | 2.434836e-08 | 2.391939e-08 | 8581.417 | 0.003006778
33 | 0.853116 | 5.8868e+20 | 5106.537 | 54.14208 | 9.234961 | 12.86488 | -212.0908 | 12.87658 | 3.730814 | 8.730814 | 2.435319e-08 | 2.395025e-08 | 8451.577 | 0.002904051
34 | 0.878968 | 6.156e+20 | 5340.051 | 54.14208 | 9.234961 | 12.48771 | -215.9439 | 12.49841 | 3.902127 | 8.902127 | 2.435761e-08 | 2.397939e-08 | 8327.425 | 0.002806327
35 | 0.90482 | 6.4292e+20 | 5577.03 | 54.14208 | 9.234961 | 12.13199 | -219.6857 | 12.1418 | 4.075971 | 9.075971 | 2.436166e-08 | 2.400697e-08 | 8208.558 | 0.002713283
36 | 0.930672 | 6.7063e+20 | 5817.424 | 54.14208 | 9.234961 | 11.79595 | -223.3223 | 11.80496 | 4.252312 | 9.252312 | 2.436538e-08 | 2.40331e-08 | 8094.615 | 0.002624625
37 | 0.956524 | 6.9873e+20 | 6061.184 | 54.14208 | 9.234961 | 11.47799 | -226.8595 | 11.48629 | 4.431115 | 9.431115 | 2.436881e-08 | 2.40579e-08 | 7985.267 | 0.002540082
38 | 0.982376 | 7.2722e+20 | 6308.265 | 54.14208 | 9.234961 | 11.17671 | -230.3026 | 11.18437 | 4.612345 | 9.612345 | 2.437197e-08 | 2.408145e-08 | 7880.213 | 0.002459404
39 | 1.008228 | 7.5608e+20 | 6558.623 | 54.14208 | 9.234961 | 10.89082 | -233.6565 | 10.89791 | 4.795971 | 9.795971 | 2.437489e-08 | 2.410386e-08 | 7779.182 | 0.002382362
40 | 1.03408 | 7.8531e+20 | 6812.215 | 54.14208 | 9.234961 | 10.61918 | -236.9256 | 10.62574 | 4.981963 | 9.981963 | 2.43776e-08 | 2.412521e-08 | 7681.924 | 0.002308742
41 | 1.059932 | 8.1492e+20 | 7069 | 54.14208 | 9.234961 | 10.36074 | -240.1142 | 10.36684 | 5.17029 | 10.17029 | 2.438011e-08 | 2.414556e-08 | 7588.211 | 0.002238346
42 | 1.085784 | 8.4488e+20 | 7328.94 | 54.14208 | 9.234961 | 10.11457 | -243.226 | 10.12024 | 5.360925 | 10.36092 | 2.438245e-08 | 2.416499e-08 | 7497.833 | 0.002170993
43 | 1.111636 | 8.7521e+20 | 7591.995 | 54.14208 | 9.234961 | 9.879812 | -246.2648 | 9.885098 | 5.553839 | 10.55384 | 2.438462e-08 | 2.418355e-08 | 7410.599 | 0.002106513
44 | 1.137488 | 9.0589e+20 | 7858.131 | 54.14208 | 9.234961 | 9.655696 | -249.2339 | 9.66063 | 5.749006 | 10.74901 | 2.438666e-08 | 2.420131e-08 | 7326.329 | 0.002044746
45 | 1.16334 | 9.3692e+20 | 8127.31 | 54.14208 | 9.234961 | 9.441514 | -252.1363 | 9.446126 | 5.946401 | 10.9464 | 2.438855e-08 | 2.421832e-08 | 7244.862 | 0.001985546
46 | 1.189192 | 9.683e+20 | 8399.5 | 54.14208 | 9.234961 | 9.236619 | -254.975 | 9.240936 | 6.145998 | 11.146 | 2.439033e-08 | 2.423462e-08 | 7166.045 | 0.001928776
47 | 1.215044 | 1e+21 | 8674.667 | 54.14208 | 9.234961 | 9.040422 | -257.7528 | 9.044469 | 6.347773 | 11.34777 | 2.4392e-08 | 2.425025e-08 | 7089.738 | 0.001874307
48 | 1.240896 | 1.0321e+21 | 8952.779 | 54.14208 | 9.234961 | 8.852379 | -260.4722 | 8.856178 | 6.551704 | 11.5517 | 2.439356e-08 | 2.426526e-08 | 7015.811 | 0.00182202
49 | 1.266748 | 1.0645e+21 | 9233.806 | 54.14208 | 9.234961 | 8.671994 | -263.1356 | 8.675565 | 6.757769 | 11.75777 | 2.439503e-08 | 2.427968e-08 | 6944.143 | 0.001771801
50 | 1.2926 | 1.0972e+21 | 9517.717 | 54.14208 | 9.234961 | 8.498808 | -265.7452 | 8.502169 | 6.965944 | 11.96594 | 2.439641e-08 | 2.429354e-08 | 6874.622 | 0.001723547
51 | 1.318452 | 1.1303e+21 | 9804.484 | 54.14208 | 9.234961 | 8.332399 | -268.3033 | 8.335566 | 7.176209 | 12.17621 | 2.439771e-08 | 2.430688e-08 | 6807.143 | 0.001677158
52 | 1.344304 | 1.1636e+21 | 10094.08 | 54.14208 | 9.234961 | 8.172378 | -270.8117 | 8.175366 | 7.388543 | 12.38854 | 2.439894e-08 | 2.431973e-08 | 6741.608 | 0.001632543
53 | 1.370156 | 1.1974e+21 | 10386.47 | 54.14208 | 9.234961 | 8.018383 | -273.2724 | 8.021205 | 7.602927 | 12.60293 | 2.44001e-08 | 2.433211e-08 | 6677.926 | 0.001589613
54 | 1.396008 | 1.2314e+21 | 10681.64 | 54.14208 | 9.234961 | 7.870081 | -275.6871 | 7.872748 | 7.819341 | 12.81934 | 2.440119e-08 | 2.434405e-08 | 6616.011 | 0.001548288
55 | 1.42186 | 1.2657e+21 | 10979.55 | 54.14208 | 9.234961 | 7.727161 | -278.0576 | 7.729686 | 8.037766 | 13.03777 | 2.440223e-08 | 2.435557e-08 | 6555.783 | 0.001508491
56 | 1.447712 | 1.3004e+21 | 11280.19 | 54.14208 | 9.234961 | 7.589337 | -280.3855 | 7.591729 | 8.258184 | 13.25818 | 2.440321e-08 | 2.436669e-08 | 6497.167 | 0.001470149
57 | 1.473564 | 1.3354e+21 | 11583.52 | 54.14208 | 9.234961 | 7.456341 | -282.6721 | 7.458609 | 8.480578 | 13.48058 | 2.440414e-08 | 2.437744e-08 | 6440.093 | 0.001433194
58 | 1.499416 | 1.3706e+21 | 11889.53 | 54.14208 | 9.234961 | 7.327923 | -284.9191 | 7.330076 | 8.704929 | 13.70493 | 2.440502e-08 | 2.438782e-08 | 6384.494 | 0.001397562
59 | 1.525268 | 1.4062e+21 | 12198.19 | 54.14208 | 9.234961 | 7.203851 | -287.1276 | 7.205896 | 8.931221 | 13.93122 | 2.440586e-08 | 2.439787e-08 | 6330.308 | 0.001363192
60 | 1.55112 | 1.4421e+21 | 12509.48 | 54.14208 | 9.234961 | 7.083909 | -289.2991 | 7.085853 | 9.159437 | 14.15944 | 2.440666e-08 | 2.440759e-08 | 6277.476 | 0.001330027
61 | 1.576972 | 1.4783e+21 | 12823.37 | 54.14208 | 9.234961 | 6.967893 | -291.4347 | 6.969744 | 9.389562 | 14.38956 | 2.440742e-08 | 2.4417e-08 | 6225.943 | 0.001298012
62 | 1.602824 | 1.5148e+21 | 13139.85 | 54.14208 | 9.234961 | 6.855615 | -293.5356 | 6.857377 | 9.621579 | 14.62158 | 2.440814e-08 | 2.442612e-08 | 6175.657 | 0.001267098
63 | 1.628676 | 1.5515e+21 | 13458.89 | 54.14208 | 9.234961 | 6.746895 | -295.603 | 6.748575 | 9.855473 | 14.85547 | 2.440883e-08 | 2.443496e-08 | 6126.567 | 0.001237234
64 | 1.654528 | 1.5886e+21 | 13780.48 | 54.14208 | 9.234961 | 6.641569 | -297.6378 | 6.643171 | 10.09123 | 15.09123 | 2.440949e-08 | 2.444353e-08 | 6078.629 | 0.001208376
65 | 1.68038 | 1.626e+21 | 14104.58 | 54.14208 | 9.234961 | 6.539479 | -299.6411 | 6.541009 | 10.32883 | 15.32883 | 2.441011e-08 | 2.445185e-08 | 6031.796 | 0.00118048
66 | 1.706232 | 1.6636e+21 | 14431.2 | 54.14208 | 9.234961 | 6.440479 | -301.6138 | 6.44194 | 10.56827 | 15.56827 | 2.441071e-08 | 2.445992e-08 | 5986.028 | 0.001153505
67 | 1.732084 | 1.7016e+21 | 14760.29 | 54.14208 | 9.234961 | 6.344431 | -303.5568 | 6.345827 | 10.80953 | 15.80953 | 2.441128e-08 | 2.446775e-08 | 5941.285 | 0.001127412
68 | 1.757936 | 1.7398e+21 | 15091.86 | 54.14208 | 9.234961 | 6.251204 | -305.4712 | 6.25254 | 11.0526 | 16.0526 | 2.441183e-08 | 2.447537e-08 | 5897.529 | 0.001102164
69 | 1.783788 | 1.7783e+21 | 15425.87 | 54.14208 | 9.234961 | 6.160676 | -307.3575 | 6.161955 | 11.29745 | 16.29745 | 2.441235e-08 | 2.448276e-08 | 5854.724 | 0.001077725
70 | 1.80964 | 1.8171e+21 | 15762.31 | 54.14208 | 9.234961 | 6.072732 | -309.2168 | 6.073957 | 11.54409 | 16.54409 | 2.441285e-08 | 2.448996e-08 | 5812.837 | 0.001054063
71 | 1.835492 | 1.8561e+21 | 16101.16 | 54.14208 | 9.234961 | 5.987263 | -311.0497 | 5.988436 | 11.79249 | 16.79249 | 2.441333e-08 | 2.449695e-08 | 5771.835 | 0.001031146
72 | 1.861344 | 1.8955e+21 | 16442.41 | 54.14208 | 9.234961 | 5.904165 | -312.857 | 5.90529 | 12.04265 | 17.04265 | 2.441379e-08 | 2.450376e-08 | 5731.687 | 0.001008943
73 | 1.887196 | 1.9351e+21 | 16786.04 | 54.14208 | 9.234961 | 5.823341 | -314.6393 | 5.824421 | 12.29455 | 17.29455 | 2.441423e-08 | 2.451038e-08 | 5692.365 | 0.0009874264
74 | 1.913048 | 1.975e+21 | 17132.03 | 54.14208 | 9.234961 | 5.7447 | -316.3975 | 5.745736 | 12.54818 | 17.54818 | 2.441466e-08 | 2.451683e-08 | 5653.841 | 0.0009665686
75 | 1.9389 | 2.0151e+21 | 17480.37 | 54.14208 | 9.234961 | 5.668153 | -318.132 | 5.669149 | 12.80353 | 17.80353 | 2.441507e-08 | 2.452311e-08 | 5616.087 | 0.0009463438
76 | 1.964752 | 2.0556e+21 | 17831.04 | 54.14208 | 9.234961 | 5.59362 | -319.8436 | 5.594576 | 13.06059 | 18.06059 | 2.441546e-08 | 2.452923e-08 | 5579.078 | 0.0009267271
77 | 1.990604 | 2.0963e+21 | 18184.02 | 54.14208 | 9.234961 | 5.52102 | -321.5328 | 5.52194 | 13.31934 | 18.31934 | 2.441583e-08 | 2.45352e-08 | 5542.791 | 0.000907695
78 | 2.016456 | 2.1372e+21 | 18539.3 | 54.14208 | 9.234961 | 5.45028 | -323.2002 | 5.451165 | 13.57978 | 18.57978 | 2.441619e-08 | 2.454102e-08 | 5507.202 | 0.0008892253
79 | 2.042308 | 2.1784e+21 | 18896.87 | 54.14208 | 9.234961 | 5.381329 | -324.8465 | 5.382181 | 13.84189 | 18.84189 | 2.441654e-08 | 2.454669e-08 | 5472.29 | 0.0008712964
80 | 2.06816 | 2.2199e+21 | 19256.71 | 54.14208 | 9.234961 | 5.314101 | -326.472 | 5.314921 | 14.10566 | 19.10566 | 2.441688e-08 | 2.455222e-08 | 5438.032 | 0.000853888
81 | 2.094012 | 2.2617e+21 | 19618.81 | 54.14208 | 9.234961 | 5.248531 | -328.0773 | 5.249322 | 14.37109 | 19.37109 | 2.44172e-08 | 2.455762e-08 | 5404.409 | 0.0008369806
82 | 2.119864 | 2.3037e+21 | 19983.15 | 54.14208 | 9.234961 | 5.18456 | -329.6629 | 5.185321 | 14.63816 | 19.63816 | 2.441751e-08 | 2.45629e-08 | 5371.402 | 0.0008205557
83 | 2.145716 | 2.3459e+21 | 20349.72 | 54.14208 | 9.234961 | 5.122128 | -331.2294 | 5.122862 | 14.90687 | 19.90687 | 2.441781e-08 | 2.456804e-08 | 5338.991 | 0.0008045955
84 | 2.171568 | 2.3884e+21 | 20718.5 | 54.14208 | 9.234961 | 5.061182 | -332.777 | 5.06189 | 15.17719 | 20.17719 | 2.44181e-08 | 2.457307e-08 | 5307.16 | 0.000789083
85 | 2.19742 | 2.4312e+21 | 21089.49 | 54.14208 | 9.234961 | 5.001668 | -334.3064 | 5.002352 | 15.44913 | 20.44913 | 2.441838e-08 | 2.457799e-08 | 5275.891 | 0.0007740022
86 | 2.223272 | 2.4742e+21 | 21462.66 | 54.14208 | 9.234961 | 4.943538 | -335.8179 | 4.944198 | 15.72267 | 20.72267 | 2.441865e-08 | 2.458279e-08 | 5245.167 | 0.0007593374
87 | 2.249124 | 2.5175e+21 | 21838.01 | 54.14208 | 9.234961 | 4.886743 | -337.3119 | 4.887381 | 15.99781 | 20.99781 | 2.441891e-08 | 2.458748e-08 | 5214.974 | 0.0007450739
88 | 2.274976 | 2.561e+21 | 22215.53 | 54.14208 | 9.234961 | 4.831238 | -338.7889 | 4.831854 | 16.27454 | 21.27454 | 2.441916e-08 | 2.459207e-08 | 5185.296 | 0.0007311975
89 | 2.300828 | 2.6048e+21 | 22595.2 | 54.14208 | 9.234961 | 4.77698 | -340.2492 | 4.777575 | 16.55283 | 21.55283 | 2.44194e-08 | 2.459656e-08 | 5156.118 | 0.0007176947
90 | 2.32668 | 2.6488e+21 | 22977 | 54.14208 | 9.234961 | 4.723926 | -341.6931 | 4.724502 | 16.8327 | 21.8327 | 2.441964e-08 | 2.460095e-08 | 5127.427 | 0.0007045524
91 | 2.352532 | 2.6931e+21 | 23360.94 | 54.14208 | 9.234961 | 4.672037 | -343.1211 | 4.672595 | 17.11413 | 22.11413 | 2.441986e-08 | 2.460524e-08 | 5099.21 | 0.0006917582
92 | 2.378384 | 2.7376e+21 | 23746.99 | 54.14208 | 9.234961 | 4.621276 | -344.5335 | 4.621816 | 17.3971 | 22.3971 | 2.442008e-08 | 2.460945e-08 | 5071.452 | 0.0006793003
93 | 2.404236 | 2.7823e+21 | 24135.14 | 54.14208 | 9.234961 | 4.571606 | -345.9307 | 4.572128 | 17.68162 | 22.68162 | 2.44203e-08 | 2.461356e-08 | 5044.143 | 0.0006671671
94 | 2.430088 | 2.8273e+21 | 24525.39 | 54.14208 | 9.234961 | 4.522992 | -347.3129 | 4.523498 | 17.96767 | 22.96767 | 2.44205e-08 | 2.461759e-08 | 5017.27 | 0.0006553478
95 | 2.45594 | 2.8725e+21 | 24917.72 | 54.14208 | 9.234961 | 4.475401 | -348.6805 | 4.475891 | 18.25524 | 23.25524 | 2.44207e-08 | 2.462154e-08 | 4990.822 | 0.0006438318
96 | 2.481792 | 2.918e+21 | 25312.11 | 54.14208 | 9.234961 | 4.4288 | -350.0338 | 4.429275 | 18.54434 | 23.54434 | 2.44209e-08 | 2.46254e-08 | 4964.787 | 0.0006326091
97 | 2.507644 | 2.9637e+21 | 25708.57 | 54.14208 | 9.234961 | 4.38316 | -351.373 | 4.38362 | 18.83494 | 23.83494 | 2.442108e-08 | 2.462919e-08 | 4939.155 | 0.00062167
98 | 2.533496 | 3.0096e+21 | 26107.08 | 54.14208 | 9.234961 | 4.338451 | -352.6986 | 4.338897 | 19.12704 | 24.12704 | 2.442127e-08 | 2.46329e-08 | 4913.916 | 0.0006110053
99 | 2.559348 | 3.0558e+21 | 26507.63 | 54.14208 | 9.234961 | 4.294645 | -354.0106 | 4.295077 | 19.42064 | 24.42064 | 2.442144e-08 | 2.463654e-08 | 4889.06 | 0.000600606
100 | 2.5852 | 3.1022e+21 | 26910.21 | 54.14208 | 9.234961 | 4.251714 | -355.3095 | 4.252134 | 19.71572 | 24.71572 | 2.442161e-08 | 2.464011e-08 | 4864.577 | 0.0005904635
101 | 2.611052 | 3.1489e+21 | 27314.8 | 54.14208 | 9.234961 | 4.209633 | -356.5955 | 4.21004 | 20.01228 | 25.01228 | 2.442178e-08 | 2.464361e-08 | 4840.458 | 0.0005805697
102 | 2.636904 | 3.1957e+21 | 27721.4 | 54.14208 | 9.234961 | 4.168376 | -357.8688 | 4.168772 | 20.31031 | 25.31031 | 2.442194e-08 | 2.464704e-08 | 4816.693 | 0.0005709167
103 | 2.662756 | 3.2428e+21 | 28130 | 54.14208 | 9.234961 | 4.12792 | -359.1297 | 4.128305 | 20.60981 | 25.60981 | 2.44221e-08 | 2.46504e-08 | 4793.276 | 0.0005614968
104 | 2.688608 | 3.2902e+21 | 28540.59 | 54.14208 | 9.234961 | 4.088242 | -360.3784 | 4.088616 | 20.91076 | 25.91076 | 2.442225e-08 | 2.46537e-08 | 4770.196 | 0.0005523028
105 | 2.71446 | 3.3377e+21 | 28953.16 | 54.14208 | 9.234961 | 4.049319 | -361.6151 | 4.049682 | 21.21317 | 26.21317 | 2.44224e-08 | 2.465694e-08 | 4747.446 | 0.0005433277
106 | 2.740312 | 3.3855e+21 | 29367.7 | 54.14208 | 9.234961 | 4.011131 | -362.8402 | 4.011483 | 21.51701 | 26.51701 | 2.442254e-08 | 2.466012e-08 | 4725.019 | 0.0005345646
107 | 2.766164 | 3.4335e+21 | 29784.2 | 54.14208 | 9.234961 | 3.973655 | -364.0537 | 3.973998 | 21.8223 | 26.8223 | 2.442268e-08 | 2.466324e-08 | 4702.906 | 0.0005260071
108 | 2.792016 | 3.4818e+21 | 30202.65 | 54.14208 | 9.234961 | 3.936874 | -365.256 | 3.937207 | 22.12901 | 27.12901 | 2.442281e-08 | 2.466631e-08 | 4681.101 | 0.0005176489
109 | 2.817868 | 3.5302e+21 | 30623.04 | 54.14208 | 9.234961 | 3.900767 | -366.4472 | 3.901091 | 22.43715 | 27.43715 | 2.442295e-08 | 2.466932e-08 | 4659.596 | 0.000509484
110 | 2.84372 | 3.5789e+21 | 31045.36 | 54.14208 | 9.234961 | 3.865316 | -367.6275 | 3.865631 | 22.7467 | 27.7467 | 2.442307e-08 | 2.467227e-08 | 4638.384 | 0.0005015066
111 | 2.869572 | 3.6278e+21 | 31469.61 | 54.14208 | 9.234961 | 3.830503 | -368.7971 | 3.83081 | 23.05766 | 28.05766 | 2.44232e-08 | 2.467518e-08 | 4617.46 | 0.0004937111
112 | 2.895424 | 3.677e+21 | 31895.78 | 54.14208 | 9.234961 | 3.796312 | -369.9562 | 3.796611 | 23.37002 | 28.37002 | 2.442332e-08 | 2.467803e-08 | 4596.816 | 0.0004860922
113 | 2.921276 | 3.7263e+21 | 32323.85 | 54.14208 | 9.234961 | 3.762726 | -371.1051 | 3.763017 | 23.68379 | 28.68379 | 2.442344e-08 | 2.468083e-08 | 4576.446 | 0.0004786445
114 | 2.947128 | 3.7759e+21 | 32753.82 | 54.14208 | 9.234961 | 3.729729 | -372.2438 | 3.730013 | 23.99894 | 28.99894 | 2.442356e-08 | 2.468359e-08 | 4556.344 | 0.0004713632
115 | 2.97298 | 3.8257e+21 | 33185.68 | 54.14208 | 9.234961 | 3.697306 | -373.3726 | 3.697582 | 24.31548 | 29.31548 | 2.442367e-08 | 2.468629e-08 | 4536.505 | 0.0004642433
116 | 2.998832 | 3.8757e+21 | 33619.42 | 54.14208 | 9.234961 | 3.665441 | -374.4916 | 3.66571 | 24.6334 | 29.6334 | 2.442378e-08 | 2.468895e-08 | 4516.923 | 0.0004572803
117 | 3.024684 | 3.9259e+21 | 34055.04 | 54.14208 | 9.234961 | 3.634121 | -375.601 | 3.634383 | 24.95269 | 29.95269 | 2.442388e-08 | 2.469157e-08 | 4497.592 | 0.0004504696
118 | 3.050536 | 3.9763e+21 | 34492.52 | 54.14208 | 9.234961 | 3.603331 | -376.7009 | 3.603587 | 25.27335 | 30.27335 | 2.442399e-08 | 2.469414e-08 | 4478.507 | 0.0004438069
119 | 3.076388 | 4.027e+21 | 34931.86 | 54.14208 | 9.234961 | 3.573059 | -377.7916 | 3.573308 | 25.59537 | 30.59537 | 2.442409e-08 | 2.469667e-08 | 4459.663 | 0.0004372881
120 | 3.10224 | 4.0778e+21 | 35373.05 | 54.14208 | 9.234961 | 3.543291 | -378.8732 | 3.543534 | 25.91874 | 30.91874 | 2.442419e-08 | 2.469916e-08 | 4441.055 | 0.000430909
121 | 3.128092 | 4.1289e+21 | 35816.08 | 54.14208 | 9.234961 | 3.514015 | -379.9457 | 3.514252 | 26.24347 | 31.24347 | 2.442428e-08 | 2.470161e-08 | 4422.677 | 0.0004246658
122 | 3.153944 | 4.1802e+21 | 36260.95 | 54.14208 | 9.234961 | 3.485218 | -381.0095 | 3.48545 | 26.56953 | 31.56953 | 2.442438e-08 | 2.470402e-08 | 4404.526 | 0.0004185547
123 | 3.179796 | 4.2317e+21 | 36707.65 | 54.14208 | 9.234961 | 3.45689 | -382.0646 | 3.457116 | 26.89694 | 31.89694 | 2.442447e-08 | 2.470639e-08 | 4386.596 | 0.0004125721
124 | 3.205648 | 4.2834e+21 | 37156.16 | 54.14208 | 9.234961 | 3.429018 | -383.1111 | 3.429239 | 27.22568 | 32.22568 | 2.442456e-08 | 2.470872e-08 | 4368.883 | 0.0004067144
125 | 3.2315 | 4.3353e+21 | 37606.49 | 54.14208 | 9.234961 | 3.401593 | -384.1492 | 3.401808 | 27.55575 | 32.55575 | 2.442465e-08 | 2.471102e-08 | 4351.384 | 0.0004009783
126 | 3.257352 | 4.3874e+21 | 38058.62 | 54.14208 | 9.234961 | 3.374602 | -385.1791 | 3.374812 | 27.88715 | 32.88715 | 2.442473e-08 | 2.471328e-08 | 4334.092 | 0.0003953605
127 | 3.283204 | 4.4397e+21 | 38512.55 | 54.14208 | 9.234961 | 3.348036 | -386.2008 | 3.348241 | 28.21986 | 33.21986 | 2.442481e-08 | 2.47155e-08 | 4317.005 | 0.0003898577
128 | 3.309056 | 4.4923e+21 | 38968.27 | 54.14208 | 9.234961 | 3.321886 | -387.2145 | 3.322086 | 28.55388 | 33.55388 | 2.44249e-08 | 2.471769e-08 | 4300.119 | 0.000384467
129 | 3.334908 | 4.545e+21 | 39425.77 | 54.14208 | 9.234961 | 3.29614 | -388.2203 | 3.296336 | 28.88921 | 33.88921 | 2.442498e-08 | 2.471985e-08 | 4283.429 | 0.0003791853
130 | 3.36076 | 4.598e+21 | 39885.05 | 54.14208 | 9.234961 | 3.270791 | -389.2184 | 3.270982 | 29.22584 | 34.22584 | 2.442505e-08 | 2.472197e-08 | 4266.932 | 0.0003740097
131 | 3.386612 | 4.6511e+21 | 40346.1 | 54.14208 | 9.234961 | 3.245828 | -390.2088 | 3.246015 | 29.56376 | 34.56376 | 2.442513e-08 | 2.472407e-08 | 4250.624 | 0.0003689376
132 | 3.412464 | 4.7045e+21 | 40808.92 | 54.14208 | 9.234961 | 3.221244 | -391.1917 | 3.221426 | 29.90298 | 34.90298 | 2.44252e-08 | 2.472613e-08 | 4234.501 | 0.0003639661
133 | 3.438316 | 4.758e+21 | 41273.49 | 54.14208 | 9.234961 | 3.197029 | -392.1671 | 3.197207 | 30.24349 | 35.24349 | 2.442528e-08 | 2.472816e-08 | 4218.561 | 0.0003590927
134 | 3.464168 | 4.8118e+21 | 41739.81 | 54.14208 | 9.234961 | 3.173175 | -393.1353 | 3.17335 | 30.58528 | 35.58528 | 2.442535e-08 | 2.473016e-08 | 4202.799 | 0.0003543149
135 | 3.49002 | 4.8657e+21 | 42207.88 | 54.14208 | 9.234961 | 3.149675 | -394.0962 | 3.149846 | 30.92835 | 35.92835 | 2.442542e-08 | 2.473213e-08 | 4187.212 | 0.0003496302
136 | 3.515872 | 4.9199e+21 | 42677.68 | 54.14208 | 9.234961 | 3.12652 | -395.0501 | 3.126687 | 31.27269 | 36.27269 | 2.442548e-08 | 2.473407e-08 | 4171.797 | 0.0003450363
137 | 3.541724 | 4.9742e+21 | 43149.21 | 54.14208 | 9.234961 | 3.103703 | -395.997 | 3.103867 | 31.6183 | 36.6183 | 2.442555e-08 | 2.473599e-08 | 4156.552 | 0.0003405308
138 | 3.567576 | 5.0288e+21 | 43622.47 | 54.14208 | 9.234961 | 3.081217 | -396.937 | 3.081377 | 31.96517 | 36.96517 | 2.442561e-08 | 2.473787e-08 | 4141.472 | 0.0003361115
139 | 3.593428 | 5.0836e+21 | 44097.44 | 54.14208 | 9.234961 | 3.059054 | -397.8702 | 3.05921 | 32.3133 | 37.3133 | 2.442568e-08 | 2.473974e-08 | 4126.555 | 0.0003317763
140 | 3.61928 | 5.1385e+21 | 44574.13 | 54.14208 | 9.234961 | 3.037208 | -398.7967 | 3.037361 | 32.66268 | 37.66268 | 2.442574e-08 | 2.474157e-08 | 4111.798 | 0.000327523
141 | 3.645132 | 5.1937e+21 | 45052.52 | 54.14208 | 9.234961 | 3.015671 | -399.7166 | 3.015821 | 33.01332 | 38.01332 | 2.44258e-08 | 2.474338e-08 | 4097.199 | 0.0003233497
142 | 3.670984 | 5.249e+21 | 45532.61 | 54.14208 | 9.234961 | 2.994438 | -400.6301 | 2.994585 | 33.36519 | 38.36519 | 2.442586e-08 | 2.474516e-08 | 4082.753 | 0.0003192545
143 | 3.696836 | 5.3045e+21 | 46014.39 | 54.14208 | 9.234961 | 2.973501 | -401.5371 | 2.973645 | 33.71832 | 38.71832 | 2.442592e-08 | 2.474692e-08 | 4068.46 | 0.0003152353
144 | 3.722688 | 5.3603e+21 | 46497.87 | 54.14208 | 9.234961 | 2.952856 | -402.4378 | 2.952996 | 34.07267 | 39.07267 | 2.442598e-08 | 2.474866e-08 | 4054.315 | 0.0003112903
145 | 3.74854 | 5.4162e+21 | 46983.02 | 54.14208 | 9.234961 | 2.932495 | -403.3323 | 2.932633 | 34.42826 | 39.42826 | 2.442603e-08 | 2.475037e-08 | 4040.317 | 0.0003074178
146 | 3.774392 | 5.4723e+21 | 47469.85 | 54.14208 | 9.234961 | 2.912413 | -404.2206 | 2.912548 | 34.78508 | 39.78508 | 2.442609e-08 | 2.475206e-08 | 4026.462 | 0.000303616
147 | 3.800244 | 5.5286e+21 | 47958.35 | 54.14208 | 9.234961 | 2.892604 | -405.1028 | 2.892736 | 35.14312 | 40.14312 | 2.442614e-08 | 2.475372e-08 | 4012.75 | 0.0002998832
148 | 3.826096 | 5.5852e+21 | 48448.52 | 54.14208 | 9.234961 | 2.873062 | -405.9791 | 2.873192 | 35.50238 | 40.50238 | 2.442619e-08 | 2.475536e-08 | 3999.176 | 0.0002962178
149 | 3.851948 | 5.6419e+21 | 48940.34 | 54.14208 | 9.234961 | 2.853783 | -406.8495 | 2.85391 | 35.86286 | 40.86286 | 2.442624e-08 | 2.475699e-08 | 3985.739 | 0.0002926182
150 | 3.8778 | 5.6987e+21 | 49433.82 | 54.14208 | 9.234961 | 2.834761 | -407.714 | 2.834885 | 36.22455 | 41.22455 | 2.442629e-08 | 2.475859e-08 | 3972.437 | 0.0002890829
151 | 3.903652 | 5.7558e+21 | 49928.94 | 54.14208 | 9.234961 | 2.815991 | -408.5728 | 2.816113 | 36.58745 | 41.58745 | 2.442634e-08 | 2.476017e-08 | 3959.267 | 0.0002856102
152 | 3.929504 | 5.8131e+21 | 50425.71 | 54.14208 | 9.234961 | 2.797467 | -409.426 | 2.797587 | 36.95155 | 41.95155 | 2.442639e-08 | 2.476172e-08 | 3946.227 | 0.0002821989
153 | 3.955356 | 5.8705e+21 | 50924.11 | 54.14208 | 9.234961 | 2.779186 | -410.2735 | 2.779303 | 37.31684 | 42.31684 | 2.442644e-08 | 2.476326e-08 | 3933.315 | 0.0002788475
154 | 3.981208 | 5.9282e+21 | 51424.15 | 54.14208 | 9.234961 | 2.761142 | -411.1156 | 2.761257 | 37.68334 | 42.68334 | 2.442649e-08 | 2.476478e-08 | 3920.529 | 0.0002755545
155 | 4.00706 | 5.986e+21 | 51925.81 | 54.14208 | 9.234961 | 2.743331 | -411.9521 | 2.743444 | 38.05103 | 43.05103 | 2.442653e-08 | 2.476628e-08 | 3907.866 | 0.0002723187
156 | 4.032912 | 6.044e+21 | 52429.09 | 54.14208 | 9.234961 | 2.725748 | -412.7833 | 2.725859 | 38.4199 | 43.4199 | 2.442658e-08 | 2.476776e-08 | 3895.326 | 0.0002691388
157 | 4.058764 | 6.1022e+21 | 52933.99 | 54.14208 | 9.234961 | 2.708389 | -413.6092 | 2.708498 | 38.78996 | 43.78996 | 2.442662e-08 | 2.476922e-08 | 3882.906 | 0.0002660134
158 | 4.084616 | 6.1606e+21 | 53440.5 | 54.14208 | 9.234961 | 2.69125 | -414.4299 | 2.691357 | 39.1612 | 44.1612 | 2.442666e-08 | 2.477067e-08 | 3870.603 | 0.0002629415
159 | 4.110468 | 6.2192e+21 | 53948.62 | 54.14208 | 9.234961 | 2.674326 | -415.2454 | 2.674431 | 39.53361 | 44.53361 | 2.442671e-08 | 2.477209e-08 | 3858.417 | 0.0002599217
160 | 4.13632 | 6.278e+21 | 54458.33 | 54.14208 | 9.234961 | 2.657614 | -416.0557 | 2.657717 | 39.9072 | 44.9072 | 2.442675e-08 | 2.47735e-08 | 3846.345 | 0.0002569529
161 | 4.162172 | 6.3369e+21 | 54969.64 | 54.14208 | 9.234961 | 2.64111 | -416.861 | 2.64121 | 40.28196 | 45.28196 | 2.442679e-08 | 2.477489e-08 | 3834.386 | 0.000254034
162 | 4.188024 | 6.396e+21 | 55482.55 | 54.14208 | 9.234961 | 2.624809 | -417.6613 | 2.624908 | 40.65788 | 45.65788 | 2.442683e-08 | 2.477626e-08 | 3822.537 | 0.0002511639
163 | 4.213876 | 6.4553e+21 | 55997.03 | 54.14208 | 9.234961 | 2.608708 | -418.4567 | 2.608805 | 41.03497 | 46.03497 | 2.442687e-08 | 2.477762e-08 | 3810.798 | 0.0002483415
164 | 4.239728 | 6.5148e+21 | 56513.1 | 54.14208 | 9.234961 | 2.592803 | -419.2473 | 2.592898 | 41.41321 | 46.41321 | 2.442691e-08 | 2.477896e-08 | 3799.166 | 0.0002455658
165 | 4.26558 | 6.5745e+21 | 57030.74 | 54.14208 | 9.234961 | 2.577091 | -420.033 | 2.577185 | 41.79261 | 46.79261 | 2.442695e-08 | 2.478029e-08 | 3787.64 | 0.0002428358
166 | 4.291432 | 6.6344e+21 | 57549.96 | 54.14208 | 9.234961 | 2.561569 | -420.814 | 2.561661 | 42.17316 | 47.17316 | 2.442698e-08 | 2.47816e-08 | 3776.218 | 0.0002401504
167 | 4.317284 | 6.6944e+21 | 58070.74 | 54.14208 | 9.234961 | 2.546232 | -421.5903 | 2.546322 | 42.55485 | 47.55485 | 2.442702e-08 | 2.478289e-08 | 3764.899 | 0.0002375088
168 | 4.343136 | 6.7546e+21 | 58593.08 | 54.14208 | 9.234961 | 2.531078 | -422.3619 | 2.531166 | 42.93769 | 47.93769 | 2.442706e-08 | 2.478417e-08 | 3753.681 | 0.00023491
169 | 4.368988 | 6.815e+21 | 59116.98 | 54.14208 | 9.234961 | 2.516103 | -423.129 | 2.51619 | 43.32168 | 48.32168 | 2.442709e-08 | 2.478543e-08 | 3742.563 | 0.000232353
170 | 4.39484 | 6.8756e+21 | 59642.44 | 54.14208 | 9.234961 | 2.501304 | -423.8916 | 2.50139 | 43.7068 | 48.7068 | 2.442712e-08 | 2.478668e-08 | 3731.542 | 0.0002298371
171 | 4.420692 | 6.9363e+21 | 60169.44 | 54.14208 | 9.234961 | 2.486678 | -424.6497 | 2.486763 | 44.09305 | 49.09305 | 2.442716e-08 | 2.478791e-08 | 3720.619 | 0.0002273612
172 | 4.446544 | 6.9973e+21 | 60697.98 | 54.14208 | 9.234961 | 2.472223 | -425.4033 | 2.472305 | 44.48044 | 49.48044 | 2.442719e-08 | 2.478913e-08 | 3709.791 | 0.0002249247
173 | 4.472396 | 7.0584e+21 | 61228.06 | 54.14208 | 9.234961 | 2.457934 | -426.1526 | 2.458015 | 44.86895 | 49.86895 | 2.442723e-08 | 2.479034e-08 | 3699.057 | 0.0002225267
174 | 4.498248 | 7.1197e+21 | 61759.68 | 54.14208 | 9.234961 | 2.44381 | -426.8976 | 2.44389 | 45.25859 | 50.25859 | 2.442726e-08 | 2.479153e-08 | 3688.416 | 0.0002201663
175 | 4.5241 | 7.1811e+21 | 62292.82 | 54.14208 | 9.234961 | 2.429847 | -427.6383 | 2.429925 | 45.64934 | 50.64934 | 2.442729e-08 | 2.479271e-08 | 3677.865 | 0.0002178428
176 | 4.549952 | 7.2428e+21 | 62827.49 | 54.14208 | 9.234961 | 2.416043 | -428.3748 | 2.41612 | 46.04122 | 51.04122 | 2.442732e-08 | 2.479387e-08 | 3667.405 | 0.0002155555
177 | 4.575804 | 7.3046e+21 | 63363.69 | 54.14208 | 9.234961 | 2.402394 | -429.1071 | 2.40247 | 46.43421 | 51.43421 | 2.442735e-08 | 2.479503e-08 | 3657.034 | 0.0002133036
178 | 4.601656 | 7.3666e+21 | 63901.4 | 54.14208 | 9.234961 | 2.388899 | -429.8353 | 2.388974 | 46.82831 | 51.82831 | 2.442738e-08 | 2.479617e-08 | 3646.75 | 0.0002110864
179 | 4.627508 | 7.4287e+21 | 64440.62 | 54.14208 | 9.234961 | 2.375555 | -430.5594 | 2.375628 | 47.22353 | 52.22353 | 2.442741e-08 | 2.479729e-08 | 3636.552 | 0.0002089031
180 | 4.65336 | 7.4911e+21 | 64981.35 | 54.14208 | 9.234961 | 2.362359 | -431.2795 | 2.362431 | 47.61984 | 52.61984 | 2.442744e-08 | 2.479841e-08 | 3626.44 | 0.0002067532
181 | 4.679212 | 7.5536e+21 | 65523.59 | 54.14208 | 9.234961 | 2.349309 | -431.9956 | 2.349379 | 48.01726 | 53.01726 | 2.442747e-08 | 2.479951e-08 | 3616.411 | 0.0002046359
182 | 4.705064 | 7.6163e+21 | 66067.32 | 54.14208 | 9.234961 | 2.336402 | -432.7077 | 2.336471 | 48.41578 | 53.41578 | 2.44275e-08 | 2.48006e-08 | 3606.465 | 0.0002025505
183 | 4.730916 | 7.6791e+21 | 66612.55 | 54.14208 | 9.234961 | 2.323636 | -433.4159 | 2.323704 | 48.81539 | 53.81539 | 2.442752e-08 | 2.480168e-08 | 3596.601 | 0.0002004966
184 | 4.756768 | 7.7421e+21 | 67159.28 | 54.14208 | 9.234961 | 2.311009 | -434.1203 | 2.311076 | 49.2161 | 54.2161 | 2.442755e-08 | 2.480275e-08 | 3586.817 | 0.0001984733
185 | 4.78262 | 7.8053e+21 | 67707.49 | 54.14208 | 9.234961 | 2.298518 | -434.8209 | 2.298584 | 49.6179 | 54.6179 | 2.442758e-08 | 2.48038e-08 | 3577.112 | 0.0001964802
186 | 4.808472 | 7.8687e+21 | 68257.18 | 54.14208 | 9.234961 | 2.286162 | -435.5177 | 2.286227 | 50.02078 | 55.02078 | 2.442761e-08 | 2.480485e-08 | 3567.486 | 0.0001945166
187 | 4.834324 | 7.9322e+21 | 68808.36 | 54.14208 | 9.234961 | 2.273938 | -436.2107 | 2.274002 | 50.42475 | 55.42475 | 2.442763e-08 | 2.480588e-08 | 3557.937 | 0.000192582
188 | 4.860176 | 7.9959e+21 | 69361.01 | 54.14208 | 9.234961 | 2.261843 | -436.9001 | 2.261907 | 50.82981 | 55.82981 | 2.442766e-08 | 2.48069e-08 | 3548.464 | 0.0001906758
189 | 4.886028 | 8.0598e+21 | 69915.13 | 54.14208 | 9.234961 | 2.249877 | -437.5858 | 2.249939 | 51.23594 | 56.23594 | 2.442768e-08 | 2.480791e-08 | 3539.067 | 0.0001887974
190 | 4.91188 | 8.1239e+21 | 70470.72 | 54.14208 | 9.234961 | 2.238037 | -438.2679 | 2.238098 | 51.64314 | 56.64314 | 2.442771e-08 | 2.480892e-08 | 3529.744 | 0.0001869464
191 | 4.937732 | 8.1881e+21 | 71027.77 | 54.14208 | 9.234961 | 2.226321 | -438.9464 | 2.226381 | 52.05142 | 57.05142 | 2.442773e-08 | 2.480991e-08 | 3520.494 | 0.0001851222
192 | 4.963584 | 8.2525e+21 | 71586.28 | 54.14208 | 9.234961 | 2.214726 | -439.6213 | 2.214786 | 52.46077 | 57.46077 | 2.442776e-08 | 2.481089e-08 | 3511.316 | 0.0001833242
193 | 4.989436 | 8.317e+21 | 72146.26 | 54.14208 | 9.234961 | 2.203252 | -440.2928 | 2.203311 | 52.87118 | 57.87118 | 2.442778e-08 | 2.481186e-08 | 3502.21 | 0.000181552
194 | 5.015288 | 8.3818e+21 | 72707.68 | 54.14208 | 9.234961 | 2.191896 | -440.9608 | 2.191954 | 53.28266 | 58.28266 | 2.44278e-08 | 2.481282e-08 | 3493.175 | 0.0001798052
195 | 5.04114 | 8.4466e+21 | 73270.55 | 54.14208 | 9.234961 | 2.180657 | -441.6253 | 2.180714 | 53.69521 | 58.69521 | 2.442783e-08 | 2.481377e-08 | 3484.209 | 0.0001780831
196 | 5.066992 | 8.5117e+21 | 73834.87 | 54.14208 | 9.234961 | 2.169532 | -442.2865 | 2.169588 | 54.10881 | 59.10881 | 2.442785e-08 | 2.481471e-08 | 3475.311 | 0.0001763854
197 | 5.092844 | 8.5769e+21 | 74400.63 | 54.14208 | 9.234961 | 2.15852 | -442.9442 | 2.158575 | 54.52346 | 59.52346 | 2.442787e-08 | 2.481564e-08 | 3466.481 | 0.0001747117
198 | 5.118696 | 8.6423e+21 | 74967.82 | 54.14208 | 9.234961 | 2.14762 | -443.5987 | 2.147674 | 54.93918 | 59.93918 | 2.442789e-08 | 2.481656e-08 | 3457.719 | 0.0001730614
199 | 5.144548 | 8.7079e+21 | 75536.45 | 54.14208 | 9.234961 | 2.136829 | -444.2499 | 2.136882 | 55.35594 | 60.35594 | 2.442791e-08 | 2.481748e-08 | 3449.022 | 0.0001714341
200 | 5.1704 | 8.7736e+21 | 76106.51 | 54.14208 | 9.234961 | 2.126145 | -444.8978 | 2.126198 | 55.77375 | 60.77375 | 2.442793e-08 | 2.481838e-08 | 3440.391 | 0.0001698295
201 | 5.196252 | 8.8395e+21 | 76678 | 54.14208 | 9.234961 | 2.115569 | -445.5424 | 2.11562 | 56.19261 | 61.19261 | 2.442796e-08 | 2.481928e-08 | 3431.824 | 0.000168247
202 | 5.222104 | 8.9055e+21 | 77250.91 | 54.14208 | 9.234961 | 2.105096 | -446.1839 | 2.105147 | 56.61251 | 61.61251 | 2.442798e-08 | 2.482016e-08 | 3423.321 | 0.0001666863
203 | 5.247956 | 8.9717e+21 | 77825.25 | 54.14208 | 9.234961 | 2.094727 | -446.8222 | 2.094778 | 57.03345 | 62.03345 | 2.4428e-08 | 2.482104e-08 | 3414.881 | 0.0001651471
204 | 5.273808 | 9.0381e+21 | 78400.99 | 54.14208 | 9.234961 | 2.08446 | -447.4573 | 2.08451 | 57.45542 | 62.45542 | 2.442802e-08 | 2.482191e-08 | 3406.502 | 0.0001636288
205 | 5.29966 | 9.1046e+21 | 78978.16 | 54.14208 | 9.234961 | 2.074293 | -448.0894 | 2.074342 | 57.87844 | 62.87844 | 2.442804e-08 | 2.482277e-08 | 3398.186 | 0.0001621312
206 | 5.325512 | 9.1713e+21 | 79556.73 | 54.14208 | 9.234961 | 2.064224 | -448.7184 | 2.064272 | 58.30248 | 63.30248 | 2.442806e-08 | 2.482362e-08 | 3389.929 | 0.0001606539
207 | 5.351364 | 9.2382e+21 | 80136.7 | 54.14208 | 9.234961 | 2.054253 | -449.3443 | 2.0543 | 58.72756 | 63.72756 | 2.442808e-08 | 2.482447e-08 | 3381.733 | 0.0001591964
208 | 5.377216 | 9.3052e+21 | 80718.08 | 54.14208 | 9.234961 | 2.044378 | -449.9672 | 2.044424 | 59.15367 | 64.15367 | 2.442809e-08 | 2.48253e-08 | 3373.596 | 0.0001577585
209 | 5.403068 | 9.3724e+21 | 81300.86 | 54.14208 | 9.234961 | 2.034597 | -450.5872 | 2.034643 | 59.5808 | 64.5808 | 2.442811e-08 | 2.482613e-08 | 3365.517 | 0.0001563398
210 | 5.42892 | 9.4397e+21 | 81885.03 | 54.14208 | 9.234961 | 2.024909 | -451.2041 | 2.024954 | 60.00895 | 65.00895 | 2.442813e-08 | 2.482695e-08 | 3357.496 | 0.00015494
211 | 5.454772 | 9.5072e+21 | 82470.6 | 54.14208 | 9.234961 | 2.015313 | -451.8182 | 2.015358 | 60.43812 | 65.43812 | 2.442815e-08 | 2.482777e-08 | 3349.532 | 0.0001535588
212 | 5.480624 | 9.5749e+21 | 83057.56 | 54.14208 | 9.234961 | 2.005808 | -452.4293 | 2.005852 | 60.86832 | 65.86832 | 2.442817e-08 | 2.482857e-08 | 3341.625 | 0.0001521957
213 | 5.506476 | 9.6427e+21 | 83645.9 | 54.14208 | 9.234961 | 1.996391 | -453.0376 | 1.996435 | 61.29952 | 66.29952 | 2.442818e-08 | 2.482937e-08 | 3333.773 | 0.0001508505
214 | 5.532328 | 9.7107e+21 | 84235.63 | 54.14208 | 9.234961 | 1.987063 | -453.643 | 1.987106 | 61.73175 | 66.73175 | 2.44282e-08 | 2.483016e-08 | 3325.977 | 0.000149523
215 | 5.55818 | 9.7788e+21 | 84826.73 | 54.14208 | 9.234961 | 1.977822 | -454.2456 | 1.977864 | 62.16498 | 67.16498 | 2.442822e-08 | 2.483094e-08 | 3318.234 | 0.0001482127
216 | 5.584032 | 9.8471e+21 | 85419.21 | 54.14208 | 9.234961 | 1.968666 | -454.8454 | 1.968708 | 62.59922 | 67.59922 | 2.442824e-08 | 2.483172e-08 | 3310.546 | 0.0001469194
217 | 5.609884 | 9.9156e+21 | 86013.07 | 54.14208 | 9.234961 | 1.959594 | -455.4424 | 1.959636 | 63.03447 | 68.03447 | 2.442825e-08 | 2.483249e-08 | 3302.911 | 0.0001456428
218 | 5.635736 | 9.9842e+21 | 86608.29 | 54.14208 | 9.234961 | 1.950606 | -456.0367 | 1.950647 | 63.47072 | 68.47072 | 2.442827e-08 | 2.483325e-08 | 3295.328 | 0.0001443827
219 | 5.661588 | 1.0053e+22 | 87204.88 | 54.14208 | 9.234961 | 1.9417 | -456.6282 | 1.94174 | 63.90797 | 68.90797 | 2.442828e-08 | 2.483401e-08 | 3287.797 | 0.0001431386
220 | 5.68744 | 1.0122e+22 | 87802.83 | 54.14208 | 9.234961 | 1.932875 | -457.2171 | 1.932914 | 64.34622 | 69.34622 | 2.44283e-08 | 2.483475e-08 | 3280.318 | 0.0001419105
221 | 5.713292 | 1.0191e+22 | 88402.15 | 54.14208 | 9.234961 | 1.924129 | -457.8033 | 1.924168 | 64.78547 | 69.78547 | 2.442832e-08 | 2.483549e-08 | 3272.889 | 0.0001406979
222 | 5.739144 | 1.026e+22 | 89002.82 | 54.14208 | 9.234961 | 1.915463 | -458.3868 | 1.915501 | 65.22572 | 70.22572 | 2.442833e-08 | 2.483623e-08 | 3265.511 | 0.0001395007
223 | 5.764996 | 1.033e+22 | 89604.85 | 54.14208 | 9.234961 | 1.906874 | -458.9678 | 1.906912 | 65.66695 | 70.66695 | 2.442835e-08 | 2.483696e-08 | 3258.183 | 0.0001383185
224 | 5.790848 | 1.0399e+22 | 90208.23 | 54.14208 | 9.234961 | 1.898362 | -459.5461 | 1.898399 | 66.10918 | 71.10918 | 2.442836e-08 | 2.483768e-08 | 3250.903 | 0.0001371512
225 | 5.8167 | 1.0469e+22 | 90812.95 | 54.14208 | 9.234961 | 1.889925 | -460.1218 | 1.889962 | 66.55239 | 71.55239 | 2.442838e-08 | 2.48384e-08 | 3243.672 | 0.0001359985
226 | 5.842552 | 1.0539e+22 | 91419.03 | 54.14208 | 9.234961 | 1.881563 | -460.695 | 1.8816 | 66.9966 | 71.9966 | 2.442839e-08 | 2.48391e-08 | 3236.489 | 0.0001348601
227 | 5.868404 | 1.0609e+22 | 92026.44 | 54.14208 | 9.234961 | 1.873275 | -461.2657 | 1.873311 | 67.44178 | 72.44178 | 2.442841e-08 | 2.483981e-08 | 3229.354 | 0.0001337358
228 | 5.894256 | 1.0679e+22 | 92635.2 | 54.14208 | 9.234961 | 1.865059 | -461.8339 | 1.865095 | 67.88795 | 72.88795 | 2.442842e-08 | 2.48405e-08 | 3222.266 | 0.0001326255
229 | 5.920108 | 1.0749e+22 | 93245.29 | 54.14208 | 9.234961 | 1.856916 | -462.3995 | 1.856951 | 68.33509 | 73.33509 | 2.442844e-08 | 2.48412e-08 | 3215.224 | 0.0001315287
230 | 5.94596 | 1.082e+22 | 93856.71 | 54.14208 | 9.234961 | 1.848843 | -462.9627 | 1.848877 | 68.78322 | 73.78322 | 2.442845e-08 | 2.484188e-08 | 3208.228 | 0.0001304454
231 | 5.971812 | 1.089e+22 | 94469.47 | 54.14208 | 9.234961 | 1.840839 | -463.5235 | 1.840874 | 69.23231 | 74.23231 | 2.442846e-08 | 2.484256e-08 | 3201.277 | 0.0001293753
232 | 5.997664 | 1.0961e+22 | 95083.55 | 54.14208 | 9.234961 | 1.832905 | -464.0818 | 1.832939 | 69.68239 | 74.68239 | 2.442848e-08 | 2.484323e-08 | 3194.372 | 0.0001283183
233 | 6.023516 | 1.1032e+22 | 95698.96 | 54.14208 | 9.234961 | 1.825039 | -464.6378 | 1.825073 | 70.13343 | 75.13343 | 2.442849e-08 | 2.48439e-08 | 3187.511 | 0.000127274
234 | 6.049368 | 1.1103e+22 | 96315.68 | 54.14208 | 9.234961 | 1.817241 | -465.1913 | 1.817273 | 70.58544 | 75.58544 | 2.44285e-08 | 2.484456e-08 | 3180.694 | 0.0001262423
235 | 6.07522 | 1.1175e+22 | 96933.73 | 54.14208 | 9.234961 | 1.809508 | -465.7425 | 1.809541 | 71.03842 | 76.03842 | 2.442852e-08 | 2.484522e-08 | 3173.92 | 0.000125223
236 | 6.101072 | 1.1246e+22 | 97553.1 | 54.14208 | 9.234961 | 1.801841 | -466.2914 | 1.801873 | 71.49236 | 76.49236 | 2.442853e-08 | 2.484587e-08 | 3167.19 | 0.0001242159
237 | 6.126924 | 1.1317e+22 | 98173.78 | 54.14208 | 9.234961 | 1.794239 | -466.8379 | 1.794271 | 71.94727 | 76.94727 | 2.442854e-08 | 2.484651e-08 | 3160.502 | 0.0001232208
238 | 6.152776 | 1.1389e+22 | 98795.77 | 54.14208 | 9.234961 | 1.786701 | -467.3822 | 1.786732 | 72.40313 | 77.40313 | 2.442855e-08 | 2.484715e-08 | 3153.856 | 0.0001222375
239 | 6.178628 | 1.1461e+22 | 99419.07 | 54.14208 | 9.234961 | 1.779225 | -467.9241 | 1.779256 | 72.85996 | 77.85996 | 2.442857e-08 | 2.484779e-08 | 3147.253 | 0.0001212659
240 | 6.20448 | 1.1533e+22 | 100043.7 | 54.14208 | 9.234961 | 1.771812 | -468.4638 | 1.771843 | 73.31774 | 78.31774 | 2.442858e-08 | 2.484842e-08 | 3140.69 | 0.0001203057
241 | 6.230332 | 1.1605e+22 | 100669.6 | 54.14208 | 9.234961 | 1.764461 | -469.0013 | 1.764491 | 73.77648 | 78.77648 | 2.442859e-08 | 2.484904e-08 | 3134.168 | 0.0001193568
242 | 6.256184 | 1.1678e+22 | 101296.8 | 54.14208 | 9.234961 | 1.75717 | -469.5365 | 1.7572 | 74.23617 | 79.23617 | 2.44286e-08 | 2.484966e-08 | 3127.687 | 0.0001184189
243 | 6.282036 | 1.175e+22 | 101925.3 | 54.14208 | 9.234961 | 1.74994 | -470.0695 | 1.749969 | 74.69681 | 79.69681 | 2.442862e-08 | 2.485028e-08 | 3121.246 | 0.000117492
244 | 6.307888 | 1.1823e+22 | 102555.1 | 54.14208 | 9.234961 | 1.742768 | -470.6003 | 1.742797 | 75.15839 | 80.15839 | 2.442863e-08 | 2.485088e-08 | 3114.845 | 0.0001165759
245 | 6.33374 | 1.1895e+22 | 103186.2 | 54.14208 | 9.234961 | 1.735655 | -471.129 | 1.735684 | 75.62093 | 80.62093 | 2.442864e-08 | 2.485149e-08 | 3108.482 | 0.0001156703
246 | 6.359592 | 1.1968e+22 | 103818.6 | 54.14208 | 9.234961 | 1.7286 | -471.6555 | 1.728628 | 76.08441 | 81.08441 | 2.442865e-08 | 2.485209e-08 | 3102.159 | 0.0001147752
247 | 6.385444 | 1.2041e+22 | 104452.2 | 54.14208 | 9.234961 | 1.721602 | -472.1799 | 1.72163 | 76.54883 | 81.54883 | 2.442866e-08 | 2.485268e-08 | 3095.874 | 0.0001138903
248 | 6.411296 | 1.2114e+22 | 105087.2 | 54.14208 | 9.234961 | 1.714661 | -472.7021 | 1.714688 | 77.0142 | 82.0142 | 2.442867e-08 | 2.485327e-08 | 3089.627 | 0.0001130156
249 | 6.437148 | 1.2188e+22 | 105723.4 | 54.14208 | 9.234961 | 1.707775 | -473.2223 | 1.707802 | 77.4805 | 82.4805 | 2.442868e-08 | 2.485386e-08 | 3083.417 | 0.0001121508
250 | 6.463 | 1.2261e+22 | 106360.9 | 54.14208 | 9.234961 | 1.700944 | -473.7403 | 1.700971 | 77.94774 | 82.94774 | 2.442869e-08 | 2.485444e-08 | 3077.245 | 0.0001112958