## source
T[K] | d_sub[mm] | d_film[um] | G_sub[S/sq] | RH_sub[cm3/C] | RH,sub,sheet[cm2/C] | mucal | ncal,sheet | ncal | G_tot[S/sq] | G_film[S/sq] | I_total[A] | B_total[Tesla] | VH_total[V] | RH_total[cm3/C] | Rhtot,sheet[cm2/C]
291.74 | 0.38 | 0.245475 | 1.218767e-06 | 36773580 | 967725789.5 | 1179.433 | 6450378114.7 | 169746792491.6 | 0.0001056809 | 0.0001044621 | 0.0001 | 0.45 | 0.005683808 | 30.98199 | 1262124.0
180.67 | 0.38 | 0.245475 | 1.115722e-09 | 554265300 | 14585928947.4 | 16.27384 | 427960212.6 | 11262110858.2 | 4.623965e-05 | 4.623854e-05 | #N/A | 0.45 | 0.02378643 | 154.74 | 6303696.9