## Analysis_Settings
analysis_assumption | L_um | W_um | dg_nm | epsg | Cox_F_per_cm2 | ID_S_A | Imin_A | smooth_npoints_requested | lsq_order | region_factor | idx_vg | idx_vd | plot_dir
n-channel TFT; positive VD; use --reverse_vg for p-channel preprocessing | 50 | 300 | 150 | 3.9 | 2.302089e-08 | 1e-09 | 1e-15 | 5 | 2 | 3 | 0 | 0 | D:\git\dev\tftfit2026

## Summary_Transfer
VD | Vth | mu_max | mu_type | recommended_method | recommended_warning | recommended_Vth | recommended_mu | Vth_lin | v_lin_slope | ID_lin_slope | gm_max | mu_lin_slope | mu_lin_max | VG_mu_lin_max | ID_mu_lin_max | lin_region_ok | lin_region_warning | lin_region_ratio_VGminusVth_over_VD | lin_region_criterion | lin_region_VG_minus_Vth | Vth_sat | v_sat_slope | ID_sat_slope | sqrtID_sat_slope | dsqrtID_max | mu_sat_slope | mu_sat_max | VG_mu_sat_max | ID_mu_sat_max | sat_region_ok | sat_region_warning | sat_region_ratio_VD_over_VGminusVth | sat_region_criterion | sat_region_VG_minus_Vth | Ioff | Smin | VG_Smin | id_smin | Von | VG_ID_S | ID_S_target | Imin_target | ID_S_val | S_ID_S | savgol_window | vg_step
0.1 | 5.988275 | 14.10269 | linear | linear | Use linear-region mobility/Vth. Condition VG-Vth >= factor*VD is satisfied. | 5.988275 | 14.10269 | 5.988275 | 24.25 | 3.557272e-06 | 1.947939e-07 | 14.10269 | 14.10269 | 24.25 | 3.557272e-06 | TRUE |  | 182.6172 | VG-Vth >= 3*VD | 18.26172 | -1.365401 | 4.75 | 2.854854e-07 | 0.0005343083 | 8.737093e-05 | 0.1105327 | 0.1105327 | 4.75 | 2.854854e-07 | FALSE | Possible non-saturation: VD/(VG-Vth)=0.0164 < 3. | 0.01635216 | VD >= 3*(VG-Vth) | 6.115401 | 7.748e-13 | 0.775078 | -3.5 | 3.48368e-11 | -7.020434 | -2 | 1e-09 | 1e-15 | 1.658372e-09 | 1.189785 | 5 | 0.75
20.1 | 4.610336 | 14.00605 | intermediate | intermediate | WARNING: neither linear nor saturation condition is sufficiently satisfied. |  |  | 18.26348 | 37 | 0.0009414606 | 5.024736e-05 | 18.09855 | 18.09855 | 37 | 0.0009414606 | FALSE | Possible non-linear-region point: (VG-Vth)/VD=0.932 < 3. | 0.9321651 | VG-Vth >= 3*VD | 18.73652 | 4.610336 | 21.25 | 0.0002678232 | 0.0163653 | 0.0009835117 | 14.00605 | 14.00605 | 21.25 | 0.0002678232 | FALSE | Possible non-saturation: VD/(VG-Vth)=1.21 < 3. | 1.207957 | VD >= 3*(VG-Vth) | 16.63966 | 3.660947e-12 | 0.8179009 | -3.5 | 8.11454e-11 | -7.515291 | -2.75 | 1e-09 | 1e-15 | 9.89841e-10 | 0.8486888 | 5 | 0.75

## Analysis_Points
VD | point | VG | ID | ID_smooth | logID | sqrtID | dlogID_dVG | S_V_per_dec | gm_A_per_V | dsqrtID_dVG | mu_lin_cm2_Vs | mu_sat_cm2_Vs | note
0.1 | Vth_lin_ID_max_slope | 24.25 | 3.5569e-06 | 3.557272e-06 | -5.448883 | 0.001886073 | 0.02382891 | 41.96583 | 1.947939e-07 | 5.167891e-05 | 14.10269 | 0.03867082 | Linear-region Vth from tangent at max d(ID)/dVG
0.1 | Vth_sat_sqrtID_max_slope | 4.75 | 2.77055e-07 | 2.854854e-07 | -6.544416 | 0.0005343083 | 0.1445086 | 6.920003 | 9.338431e-08 | 8.737093e-05 | 6.760839 | 0.1105327 | Saturation-region Vth from tangent at max d(sqrt(ID))/dVG
0.1 | Smin_max_log_slope | -3.5 | -6.37e-13 | 3.48368e-11 | -10.45796 | 5.902271e-06 | 1.290193 | 0.775078 | 4.865988e-10 | 1.29705e-05 | 0.03522879 | 0.00243596 | Minimum S = inverse max dlog10(ID)/dVG in subthreshold region
0.1 | S_at_ID_S | -2 | 1.6565e-10 | 1.658372e-09 | -8.780318 | 4.072311e-05 | 0.8404878 | 1.189785 | 4.00281136e-09 | 3.551722e-05 | 0.2897956 | 0.01826563 | S at the current closest to ID_S
0.1 | mu_lin_max | 24.25 | 3.5569e-06 | 3.557272e-06 | -5.448883 | 0.001886073 | 0.02382891 | 41.96583 | 1.947939e-07 | 5.167891e-05 | 14.10269 | 0.03867082 | Maximum linear-field-effect mobility muFE
0.1 | mu_sat_max | 4.75 | 2.77055e-07 | 2.854854e-07 | -6.544416 | 0.0005343083 | 0.1445086 | 6.920003 | 9.338431e-08 | 8.737093e-05 | 6.760839 | 0.1105327 | Maximum saturation mobility profile muSAT_prof
0.1 | Ioff | -6.5 | 1.82e-13 | 3.13e-13 | -12.50446 | 5.59464e-07 | -0.06485852 |  | -5.928e-14 | -4.689682e-08 | -4.291754e-06 | 3.184517e-08 | Off-current reference point
20.1 | Vth_lin_ID_max_slope | 37 | 0.000941041 | 0.0009414606 | -3.026198 | 0.03068323 | 0.02320378 | 43.09643 | 5.024736e-05 | 0.0008190587 | 18.09855 | 9.713747 | Linear-region Vth from tangent at max d(ID)/dVG
20.1 | Vth_sat_sqrtID_max_slope | 21.25 | 0.000266741 | 0.0002678232 | -3.572152 | 0.0163653 | 0.05232402 | 19.11168 | 3.218885e-05 | 0.0009835117 | 11.59408 | 14.00605 | Saturation-region Vth from tangent at max d(sqrt(ID))/dVG
20.1 | Smin_max_log_slope | -3.5 | 1.935e-12 | 8.11454e-11 | -10.09074 | 9.008074e-06 | 1.222642 | 0.8179009 | 1.36453456e-09 | 2.167399e-05 | 0.0004914905 | 0.006801963 | Minimum S = inverse max dlog10(ID)/dVG in subthreshold region
20.1 | S_at_ID_S | -2.75 | 2.4522e-11 | 9.89841e-10 | -9.004435 | 3.146174e-05 | 1.178288 | 0.8486888 | 6.253509e-09 | 4.602211e-05 | 0.002252446 | 0.0306683 | S at the current closest to ID_S
20.1 | mu_lin_max | 37 | 0.000941041 | 0.0009414606 | -3.026198 | 0.03068323 | 0.02320378 | 43.09643 | 5.024736e-05 | 0.0008190587 | 18.09855 | 9.713747 | Maximum linear-field-effect mobility muFE
20.1 | mu_sat_max | 21.25 | 0.000266741 | 0.0002678232 | -3.572152 | 0.0163653 | 0.05232402 | 19.11168 | 3.218885e-05 | 0.0009835117 | 11.59408 | 14.00605 | Maximum saturation mobility profile muSAT_prof
20.1 | Ioff | -6.5 | 1.678e-12 | 1.6048e-12 | -11.79458 | 1.266807e-06 | -0.05241609 |  | -2.14e-13 | -8.026636e-08 | -7.708048e-08 | 9.328757e-08 | Off-current reference point

## Data_Transfer_VG_Dep
VG | ID | IG | IS | VD | idx_vg_sweep | ID_abs_floor | ID_smooth | logID | sqrtID | dlogID | gm | dsqrtID | muFE | muSAT_prof | S_val | VD_label
-20 | 2.8755e-11 | -1.969e-10 | 2.8441e-11 | 0.1 | 0 | 2.8755e-11 | 2.27368e-11 | -10.64327 | 4.768312e-06 | -0.1920849 | -9.113604e-12 | -1.028441e-06 | -0.0006598068 | 1.531496e-05 |  | 0.1
-19.25 | 1.2044e-11 | -4.61e-11 | 1.6892e-11 | 0.1 | 0 | 1.2044e-11 | 1.72718e-11 | -10.76266 | 4.155936e-06 | -0.210181 | -7.613375e-12 | -9.536398e-07 | -0.0005511933 | 1.316817e-05 |  | 0.1
-18.5 | 7.931e-12 | -2.86e-11 | 1.2503e-11 | 0.1 | 0 | 7.931e-12 | 1.18068e-11 | -10.92787 | 3.436102e-06 | -0.228277 | -6.113147e-12 | -8.788381e-07 | -0.0004425797 | 1.118341e-05 |  | 0.1
-17.75 | 5.704e-12 | -1.69e-11 | 1.008e-11 | 0.1 | 0 | 5.704e-12 | 6.8044e-12 | -11.16721 | 2.608524e-06 | -0.2174372 | -4.42952e-12 | -7.307936e-07 | -0.0003206885 | 7.732966e-06 |  | 0.1
-17 | 4.6e-12 | -1.7e-11 | 8.702e-12 | 0.1 | 0 | 4.6e-12 | 5.0462e-12 | -11.29704 | 2.246375e-06 | -0.1749293 | -2.6148e-12 | -5.055904e-07 | -0.0001893063 | 3.7013e-06 |  | 0.1
-16.25 | 3.743e-12 | -1.59e-11 | 7.434e-12 | 0.1 | 0 | 3.743e-12 | 4.0414e-12 | -11.39347 | 2.010323e-06 | -0.1258778 | -1.28888e-12 | -3.034496e-07 | -9.331236e-05 | 1.333306e-06 |  | 0.1
-15.5 | 3.253e-12 | -2.1e-12 | 6.326e-12 | 0.1 | 0 | 3.253e-12 | 3.3828e-12 | -11.47072 | 1.839239e-06 | -0.1128955 | -9.012e-13 | -2.406682e-07 | -6.524509e-05 | 8.38676e-07 |  | 0.1
-14.75 | 2.907e-12 | -1.35e-11 | 5.695e-12 | 0.1 | 0 | 2.907e-12 | 2.8028e-12 | -11.55241 | 1.674157e-06 | -0.1096264 | -7.152e-13 | -2.113961e-07 | -5.177906e-05 | 6.470689e-07 |  | 0.1
-14 | 2.411e-12 | -5.4e-12 | 4.968e-12 | 0.1 | 0 | 2.411e-12 | 2.286e-12 | -11.64092 | 1.511952e-06 | -0.1136202 | -6.114933e-13 | -1.988968e-07 | -4.42709e-05 | 5.72812e-07 |  | 0.1
-13.25 | 1.7e-12 | 4.3e-12 | 4.35e-12 | 0.1 | 0 | 1.7e-12 | 1.9078e-12 | -11.71947 | 1.381231e-06 | -0.1186643 | -5.201067e-13 | -1.873609e-07 | -3.765469e-05 | 5.082934e-07 |  | 0.1
-12.5 | 1.159e-12 | 1.2e-12 | 3.969e-12 | 0.1 | 0 | 1.159e-12 | 1.5372e-12 | -11.81327 | 1.239839e-06 | -0.1130537 | -4.14e-13 | -1.633129e-07 | -2.997278e-05 | 3.861869e-07 |  | 0.1
-11.75 | 1.362e-12 | 1e-13 | 3.806e-12 | 0.1 | 0 | 1.362e-12 | 1.2268e-12 | -11.91123 | 1.10761e-06 | -0.1030589 | -3.205333e-13 | -1.372764e-07 | -2.320598e-05 | 2.728655e-07 |  | 0.1
-11 | 1.054e-12 | 4.1e-12 | 3.258e-12 | 0.1 | 0 | 1.054e-12 | 1.074e-12 | -11.969 | 1.03634e-06 | -0.09296762 | -2.383733e-13 | -1.124941e-07 | -1.725776e-05 | 1.832384e-07 |  | 0.1
-10.25 | 8.59e-13 | 7.9e-12 | 2.959e-12 | 0.1 | 0 | 8.59e-13 | 9.374e-13 | -12.02808 | 9.681942e-07 | -0.09110187 | -1.9136e-13 | -9.982509e-08 | -1.385408e-05 | 1.442899e-07 |  | 0.1
-9.5 | 9.36e-13 | 2.17e-11 | 2.76e-12 | 0.1 | 0 | 9.36e-13 | 7.88e-13 | -12.10347 | 8.876936e-07 | -0.105721 | -1.866133e-13 | -1.060678e-07 | -1.351044e-05 | 1.62901e-07 |  | 0.1
-8.75 | 4.76e-13 | 8.2e-12 | 2.71e-12 | 0.1 | 0 | 4.76e-13 | 6.522e-13 | -12.18562 | 8.07589e-07 | -0.1348744 | -1.898133e-13 | -1.204261e-07 | -1.374211e-05 | 2.099896e-07 |  | 0.1
-8 | 6.15e-13 | -3.44e-11 | 2.054e-12 | 0.1 | 0 | 6.15e-13 | 5.168e-13 | -12.28668 | 7.18888e-07 | -0.1411462 | -1.654667e-13 | -1.150732e-07 | -1.197946e-05 | 1.917366e-07 |  | 0.1
-7.25 | 3.75e-13 | 1.54e-11 | 2.246e-12 | 0.1 | 0 | 3.75e-13 | 3.612e-13 | -12.44225 | 6.009992e-07 | -0.126221 | -1.259467e-13 | -9.505403e-08 | -9.118289e-06 | 1.308271e-07 |  | 0.1
-6.5 | 1.82e-13 | -2.14e-11 | 1.722e-12 | 0.1 | 0 | 1.82e-13 | 3.13e-13 | -12.50446 | 5.59464e-07 | -0.06485852 | -5.928e-14 | -4.689682e-08 | -4.291754e-06 | 3.184517e-08 |  | 0.1
-5.75 | -1.58e-13 | 1.97e-11 | 1.439e-12 | 0.1 | 0 | 1.58e-13 | 2.818e-13 | -12.55006 | 5.308484e-07 | 0.1857688 | 3.7008e-13 | 1.938141e-07 | 2.679306e-05 | 5.439106e-07 | 5.383035 | 0.1
-5 | -2.35e-13 | 1.45e-11 | 1.275e-12 | 0.1 | 0 | 2.35e-13 | 3.342e-13 | -12.47599 | 5.781003e-07 | 0.6510929 | 9.40056e-12 | 1.529767e-06 | 0.0006805819 | 3.388496e-05 | 1.535879 | 0.1
-4.25 | -4.59e-13 | -1.5e-11 | 9.85e-13 | 0.1 | 0 | 4.59e-13 | 1.7384e-12 | -11.75985 | 1.318484e-06 | 1.089152 | 9.389955e-11 | 5.450251e-06 | 0.006798141 | 0.0004301201 | 0.9181457 | 0.1
-3.5 | -6.37e-13 | 2.47e-11 | 5.8e-14 | 0.1 | 0 | 6.37e-13 | 3.48368e-11 | -10.45796 | 5.902271e-06 | 1.290193 | 4.865988e-10 | 1.29705e-05 | 0.03522879 | 0.00243596 | 0.775078 | 0.1
-2.75 | 7.203e-12 | 4.71e-11 | -1.1722e-11 | 0.1 | 0 | 7.203e-12 | 3.351538e-10 | -9.474756 | 1.830721e-05 | 1.148483 | 1.577785e-09 | 2.334743e-05 | 0.1142285 | 0.007892869 | 0.8707142 | 0.1
-2 | 1.6565e-10 | 1.335e-10 | -1.45521e-10 | 0.1 | 0 | 1.6565e-10 | 1.658372e-09 | -8.780318 | 4.072311e-05 | 0.8404878 | 4.00281136e-09 | 3.551722e-05 | 0.2897956 | 0.01826563 | 1.189785 | 0.1
-1.25 | 1.50182e-09 | 5.83e-11 | -1.27667e-09 | 0.1 | 0 | 1.50182e-09 | 5.1066646e-09 | -8.291863 | 7.146093e-05 | 0.6223117 | 8.35194832e-09 | 4.781647e-05 | 0.6046645 | 0.03310638 | 1.606912 | 0.1
-0.5 | 6.61655e-09 | 6.96e-11 | -6.36917e-09 | 0.1 | 0 | 6.61655e-09 | 1.2659624e-08 | -7.897579 | 0.000112515 | 0.4824235 | 1.495440872e-08 | 5.91186e-05 | 1.08267 | 0.05060635 | 2.072868 | 0.1
0.25 | 1.72421e-08 | 3e-11 | -1.64388e-08 | 0.1 | 0 | 1.72421e-08 | 2.6154334e-08 | -7.582456 | 0.000161723 | 0.3894978 | 2.361113824e-08 | 6.86077e-05 | 1.7094 | 0.06815572 | 2.567409 | 0.1
1 | 3.7772e-08 | 3.41e-11 | -3.71493e-08 | 0.1 | 0 | 3.7772e-08 | 4.721357e-08 | -7.325933 | 0.0002172868 | 0.3174935 | 3.396026e-08 | 7.567266e-05 | 2.458656 | 0.08291529 | 3.149671 | 0.1
1.75 | 6.76392e-08 | 4.38e-11 | -6.6811e-08 | 0.1 | 0 | 6.76392e-08 | 7.637146e-08 | -7.117069 | 0.0002763539 | 0.2632349 | 4.545294e-08 | 8.068084e-05 | 3.290703 | 0.0942535 | 3.798889 | 0.1
2.5 | 1.06798e-07 | 4.03e-11 | -1.058505e-07 | 0.1 | 0 | 1.06798e-07 | 1.1490204e-07 | -6.939672 | 0.000338972 | 0.2218978 | 5.752102e-08 | 8.400002e-05 | 4.164408 | 0.1021681 | 4.506579 | 0.1
3.25 | 1.52406e-07 | 3.37e-11 | -1.50388e-07 | 0.1 | 0 | 1.52406e-07 | 1.6275864e-07 | -6.788456 | 0.0004034336 | 0.1902473 | 6.9739952e-08 | 8.609119e-05 | 5.049034 | 0.1073184 | 5.256316 | 0.1
4 | 2.09895e-07 | 4.15e-11 | -2.09018e-07 | 0.1 | 0 | 2.09895e-07 | 2.197238e-07 | -6.658123 | 0.0004687471 | 0.1648545 | 8.176937e-08 | 8.709605e-05 | 5.91994 | 0.1098382 | 6.065956 | 0.1
4.75 | 2.77055e-07 | 3.94e-11 | -2.76141e-07 | 0.1 | 0 | 2.77055e-07 | 2.854854e-07 | -6.544416 | 0.0005343083 | 0.1445086 | 9.338431e-08 | 8.737093e-05 | 6.760839 | 0.1105327 | 6.920003 | 0.1
5.5 | 3.52465e-07 | 4.55e-11 | -3.51534e-07 | 0.1 | 0 | 3.52465e-07 | 3.601738e-07 | -6.443488 | 0.0006001448 | 0.127896 | 1.0433704e-07 | 8.704591e-05 | 7.553795 | 0.1097118 | 7.818856 | 0.1
6.25 | 4.35606e-07 | 5.1e-11 | -4.34652e-07 | 0.1 | 0 | 4.35606e-07 | 4.427248e-07 | -6.353866 | 0.0006653757 | 0.1140262 | 1.144402e-07 | 8.619774e-05 | 8.285243 | 0.1075842 | 8.769914 | 0.1
7 | 5.25848e-07 | 5.23e-11 | -5.24873e-07 | 0.1 | 0 | 5.25848e-07 | 5.32368e-07 | -6.273788 | 0.0007296355 | 0.1022175 | 1.2357752e-07 | 8.489846e-05 | 8.946767 | 0.1043653 | 9.783058 | 0.1
7.75 | 6.2265e-07 | 5.13e-11 | -6.21606e-07 | 0.1 | 0 | 6.2265e-07 | 6.28539e-07 | -6.201668 | 0.0007928045 | 0.09226513 | 1.319133e-07 | 8.340327e-05 | 9.550264 | 0.1007216 | 10.83833 | 0.1
8.5 | 7.25271e-07 | 5.01e-11 | -7.24312e-07 | 0.1 | 0 | 7.25271e-07 | 7.306824e-07 | -6.136271 | 0.0008547996 | 0.08376663 | 1.393841e-07 | 8.174015e-05 | 10.09113 | 0.09674479 | 11.93793 | 0.1
9.25 | 8.3332e-07 | 5.32e-11 | -8.3243e-07 | 0.1 | 0 | 8.3332e-07 | 8.382426e-07 | -6.07663 | 0.0009155559 | 0.07644605 | 1.460591e-07 | 7.997399e-05 | 10.57439 | 0.09260922 | 13.08112 | 0.1
10 | 9.46323e-07 | 5.14e-11 | -9.45503e-07 | 0.1 | 0 | 9.46323e-07 | 9.502066e-07 | -6.022182 | 0.0009747854 | 0.07012433 | 1.520816e-07 | 7.818952e-05 | 11.0104 | 0.08852252 | 14.26039 | 0.1
10.75 | 1.063649e-06 | 6.06e-11 | -1.062965e-06 | 0.1 | 0 | 1.063649e-06 | 1.0664984e-06 | -5.97204 | 0.001032714 | 0.06465673 | 1.5757336e-07 | 7.644684e-05 | 11.408 | 0.08462053 | 15.46629 | 0.1
11.5 | 1.18247e-06 | 5.43e-11 | -1.18212e-06 | 0.1 | 0 | 1.18247e-06 | 1.1868604e-06 | -5.9256 | 0.001089431 | 0.05992713 | 1.626496e-07 | 7.479242e-05 | 11.77551 | 0.08099754 | 16.68693 | 0.1
12.25 | 1.30673e-06 | 6.61e-11 | -1.3067e-06 | 0.1 | 0 | 1.30673e-06 | 1.3108158e-06 | -5.882458 | 0.001144909 | 0.0557915 | 1.6736624e-07 | 7.321915e-05 | 12.11698 | 0.07762578 | 17.92388 | 0.1
13 | 1.43513e-06 | 5.53e-11 | -1.4348e-06 | 0.1 | 0 | 1.43513e-06 | 1.437984e-06 | -5.842246 | 0.00119916 | 0.05213071 | 1.7168472e-07 | 7.169551e-05 | 12.42963 | 0.07442872 | 19.18255 | 0.1
13.75 | 1.5661e-06 | 5.92e-11 | -1.56578e-06 | 0.1 | 0 | 1.5661e-06 | 1.56856e-06 | -5.804499 | 0.001252422 | 0.04885985 | 1.7558112e-07 | 7.02029e-05 | 12.71172 | 0.07136196 | 20.4667 | 0.1
14.5 | 1.69949e-06 | 5.55e-11 | -1.69977e-06 | 0.1 | 0 | 1.69949e-06 | 1.701806e-06 | -5.76909 | 0.001304533 | 0.04590008 | 1.790029e-07 | 6.871129e-05 | 12.95946 | 0.06836171 | 21.78645 | 0.1
15.25 | 1.83535e-06 | 6.14e-11 | -1.83562e-06 | 0.1 | 0 | 1.83535e-06 | 1.837334e-06 | -5.735812 | 0.001355483 | 0.04318876 | 1.819109e-07 | 6.719707e-05 | 13.16999 | 0.06538187 | 23.15417 | 0.1
16 | 1.97296e-06 | 6.75e-11 | -1.97331e-06 | 0.1 | 0 | 1.97296e-06 | 1.974858e-06 | -5.704464 | 0.001405296 | 0.04072998 | 1.844643e-07 | 6.571835e-05 | 13.35485 | 0.06253598 | 24.55194 | 0.1
16.75 | 2.11277e-06 | 7.05e-11 | -2.11257e-06 | 0.1 | 0 | 2.11277e-06 | 2.1142e-06 | -5.674854 | 0.001454029 | 0.0384931 | 1.866896e-07 | 6.427728e-05 | 13.51596 | 0.05982347 | 25.97868 | 0.1
17.5 | 2.25372e-06 | 6.87e-11 | -2.25343e-06 | 0.1 | 0 | 2.25372e-06 | 2.255114e-06 | -5.646831 | 0.001501704 | 0.03644499 | 1.885803e-07 | 6.286387e-05 | 13.65284 | 0.05722146 | 27.43861 | 0.1
18.25 | 2.3962e-06 | 6.47e-11 | -2.39533e-06 | 0.1 | 0 | 2.3962e-06 | 2.397292e-06 | -5.620279 | 0.001548319 | 0.03456019 | 1.901448e-07 | 6.147364e-05 | 13.76611 | 0.05471855 | 28.93502 | 0.1
19 | 2.53992e-06 | 6.9e-11 | -2.53874e-06 | 0.1 | 0 | 2.53992e-06 | 2.540488e-06 | -5.595083 | 0.001593891 | 0.03281064 | 1.913376e-07 | 6.008801e-05 | 13.85246 | 0.05227961 | 30.47792 | 0.1
19.75 | 2.68385e-06 | 6.66e-11 | -2.68215e-06 | 0.1 | 0 | 2.68385e-06 | 2.684556e-06 | -5.571128 | 0.001638461 | 0.03119345 | 1.922525e-07 | 5.873095e-05 | 13.9187 | 0.04994484 | 32.05801 | 0.1
20.5 | 2.82875e-06 | 7.22e-11 | -2.82836e-06 | 0.1 | 0 | 2.82875e-06 | 2.828998e-06 | -5.548367 | 0.001681963 | 0.02969592 | 1.929147e-07 | 5.740464e-05 | 13.96664 | 0.04771453 | 33.67466 | 0.1
21.25 | 2.97406e-06 | 7.5e-11 | -2.97387e-06 | 0.1 | 0 | 2.97406e-06 | 2.973984e-06 | -5.526661 | 0.001724524 | 0.02831845 | 1.934349e-07 | 5.613489e-05 | 14.00431 | 0.04562705 | 35.31266 | 0.1
22 | 3.11841e-06 | 7.23e-11 | -3.1189e-06 | 0.1 | 0 | 3.11841e-06 | 3.119204e-06 | -5.505956 | 0.001766127 | 0.02706935 | 1.9398e-07 | 5.496177e-05 | 14.04377 | 0.04373993 | 36.94215 | 0.1
22.75 | 3.26485e-06 | 7.98e-11 | -3.26623e-06 | 0.1 | 0 | 3.26485e-06 | 3.264834e-06 | -5.486139 | 0.001806885 | 0.02591928 | 1.944493e-07 | 5.384796e-05 | 14.07775 | 0.04198509 | 38.58132 | 0.1
23.5 | 3.40995e-06 | 7.61e-11 | -3.41111e-06 | 0.1 | 0 | 3.40995e-06 | 3.410998e-06 | -5.467119 | 0.001846889 | 0.02484403 | 1.947325e-07 | 5.27588e-05 | 14.09825 | 0.04030385 | 40.25111 | 0.1
24.25 | 3.5569e-06 | 7.96e-11 | -3.558e-06 | 0.1 | 0 | 3.5569e-06 | 3.557272e-06 | -5.448883 | 0.001886073 | 0.02382891 | 1.947939e-07 | 5.167891e-05 | 14.10269 | 0.03867082 | 41.96583 | 0.1
25 | 3.70488e-06 | 7.68e-11 | -3.70241e-06 | 0.1 | 0 | 3.70488e-06 | 3.703232e-06 | -5.431419 | 0.001924378 | 0.02285616 | 1.945315e-07 | 5.057996e-05 | 14.08369 | 0.03704364 | 43.75189 | 0.1
25.75 | 3.84978e-06 | 7.56e-11 | -3.8491e-06 | 0.1 | 0 | 3.84978e-06 | 3.849194e-06 | -5.41463 | 0.001961936 | 0.02192945 | 1.940045e-07 | 4.947769e-05 | 14.04554 | 0.03544667 | 45.60079 | 0.1
26.5 | 3.99465e-06 | 7.92e-11 | -3.9949e-06 | 0.1 | 0 | 3.99465e-06 | 3.99453e-06 | -5.398534 | 0.001998632 | 0.02107174 | 1.934792e-07 | 4.843549e-05 | 14.00751 | 0.0339691 | 47.45692 | 0.1
27.25 | 4.13976e-06 | 8.24e-11 | -4.14235e-06 | 0.1 | 0 | 4.13976e-06 | 4.13914e-06 | -5.38309 | 0.002034488 | 0.02028347 | 1.930357e-07 | 4.746706e-05 | 13.9754 | 0.0326243 | 49.30123 | 0.1
28 | 4.28358e-06 | 8.54e-11 | -4.28492e-06 | 0.1 | 0 | 4.28358e-06 | 4.283806e-06 | -5.36817 | 0.002069736 | 0.01954657 | 1.925339e-07 | 4.653682e-05 | 13.93907 | 0.03135812 | 51.15986 | 0.1
28.75 | 4.42793e-06 | 8.22e-11 | -4.42766e-06 | 0.1 | 0 | 4.42793e-06 | 4.42844e-06 | -5.353749 | 0.002104386 | 0.0188462 | 1.918832e-07 | 4.561871e-05 | 13.89196 | 0.03013302 | 53.0611 | 0.1
29.5 | 4.57311e-06 | 8.64e-11 | -4.57128e-06 | 0.1 | 0 | 4.57311e-06 | 4.571882e-06 | -5.339905 | 0.002138196 | 0.01815385 | 1.90832e-07 | 4.465061e-05 | 13.81586 | 0.02886765 | 55.08472 | 0.1
30.25 | 4.71782e-06 | 8.32e-11 | -4.7115e-06 | 0.1 | 0 | 4.71782e-06 | 4.714664e-06 | -5.326549 | 0.002171328 | 0.01746295 | 1.892997e-07 | 4.361699e-05 | 13.70493 | 0.0275466 | 57.2641 | 0.1
31 | 4.85697e-06 | 8.34e-11 | -4.85152e-06 | 0.1 | 0 | 4.85697e-06 | 4.856314e-06 | -5.313693 | 0.002203705 | 0.01679355 | 1.875011e-07 | 4.256957e-05 | 13.57471 | 0.02623948 | 59.54666 | 0.1
31.75 | 4.99749e-06 | 8.37e-11 | -4.99184e-06 | 0.1 | 0 | 4.99749e-06 | 4.996098e-06 | -5.301369 | 0.002235195 | 0.01615858 | 1.85632e-07 | 4.154874e-05 | 13.43939 | 0.02499611 | 61.88663 | 0.1
32.5 | 5.13618e-06 | 8.89e-11 | -5.13202e-06 | 0.1 | 0 | 5.13618e-06 | 5.134294e-06 | -5.289519 | 0.002265898 | 0.01558329 | 1.840208e-07 | 4.062528e-05 | 13.32274 | 0.02389733 | 64.17129 | 0.1
33.25 | 5.27203e-06 | 8.72e-11 | -5.27296e-06 | 0.1 | 0 | 5.27203e-06 | 5.271794e-06 | -5.278042 | 0.002296039 | 0.01508432 | 1.829261e-07 | 3.985078e-05 | 13.24349 | 0.02299483 | 66.29402 | 0.1
34 | 5.4088e-06 | 9.27e-11 | -5.4112e-06 | 0.1 | 0 | 5.4088e-06 | 5.408544e-06 | -5.26692 | 0.002325628 | 0.01464417 | 1.82216e-07 | 3.918899e-05 | 13.19208 | 0.02223745 | 68.28656 | 0.1
34.75 | 5.54447e-06 | 8.87e-11 | -5.5514e-06 | 0.1 | 0 | 5.54447e-06 | 5.544946e-06 | -5.256103 | 0.002354771 | 0.01423093 | 1.815483e-07 | 3.856145e-05 | 13.14373 | 0.02153096 | 70.26949 | 0.1
35.5 | 5.68124e-06 | 8.65e-11 | -5.68377e-06 | 0.1 | 0 | 5.68124e-06 | 5.681028e-06 | -5.245573 | 0.002383491 | 0.01382052 | 1.806256e-07 | 3.790483e-05 | 13.07694 | 0.02080395 | 72.3562 | 0.1
36.25 | 5.81819e-06 | 8.78e-11 | -5.81907e-06 | 0.1 | 0 | 5.81819e-06 | 5.816358e-06 | -5.235349 | 0.002411713 | 0.01339283 | 1.791851e-07 | 3.716482e-05 | 12.97264 | 0.01999957 | 74.66683 | 0.1
37 | 5.95244e-06 | 9.48e-11 | -5.95511e-06 | 0.1 | 0 | 5.95244e-06 | 5.950184e-06 | -5.22547 | 0.0024393 | 0.01294441 | 1.771608e-07 | 3.633056e-05 | 12.82609 | 0.01911177 | 77.25342 | 0.1
37.75 | 6.08545e-06 | 9.6e-11 | -6.08582e-06 | 0.1 | 0 | 6.08545e-06 | 6.082312e-06 | -5.215931 | 0.002466234 | 0.01206215 | 1.685008e-07 | 3.420305e-05 | 12.19912 | 0.01693895 | 82.90397 | 0.1
38.5 | 6.2136e-06 | 9.7e-11 | -6.21723e-06 | 0.1 | 0 | 6.2136e-06 | 6.212404e-06 | -5.20674 | 0.002492469 | 0.01100823 | 1.567931e-07 | 3.151938e-05 | 11.35151 | 0.01438507 | 90.84114 | 0.1
39.25 | 6.34188e-06 | 9.3e-11 | -6.35087e-06 | 0.1 | 0 | 6.34188e-06 | 6.317126e-06 | -5.19948 | 0.002513389 | 0.01003556 | 1.456633e-07 | 2.900713e-05 | 10.54574 | 0.01218334 | 99.64564 | 0.1
40 | 6.46865e-06 | 9.95e-11 | -6.48086e-06 | 0.1 | 0 | 6.46865e-06 | 6.420751e-06 | -5.192414 | 0.00253392 | 0.009146181 | 1.353717e-07 | 2.669706e-05 | 9.800644 | 0.01032009 | 109.3352 | 0.1
40 | 6.47605e-06 | -1.21e-11 | -6.47465e-06 | 0.1 | 0 | 6.47605e-06 | 6.524376e-06 | -5.185461 | 0.002554286 | 0.008256801 | 1.250801e-07 | 2.4387e-05 | 9.055551 | 0.00861139 | 121.1123 | 0.1
-20 | 1.841e-11 | -3.15e-11 | 6.188e-12 | 20.1 | 0 | 1.841e-11 | 1.62286e-11 | -10.78972 | 4.028474e-06 | -0.1248533 | -4.376676e-12 | -5.657993e-07 | -1.576431e-06 | 4.635339e-06 |  | 20.1
-19.25 | 1.177e-11 | -7.5e-12 | 5.27e-12 | 20.1 | 0 | 1.177e-11 | 1.34725e-11 | -10.87055 | 3.67049e-06 | -0.1267577 | -3.790638e-12 | -5.249028e-07 | -1.365347e-06 | 3.989464e-06 |  | 20.1
-18.5 | 9.122e-12 | -2.5e-12 | 4.644e-12 | 20.1 | 0 | 9.122e-12 | 1.07164e-11 | -10.96995 | 3.273591e-06 | -0.1286621 | -3.2046e-12 | -4.840064e-07 | -1.154262e-06 | 3.392024e-06 |  | 20.1
-17.75 | 7.531e-12 | -2.64e-11 | 4.535e-12 | 20.1 | 0 | 7.531e-12 | 8.1852e-12 | -11.08697 | 2.860979e-06 | -0.1184793 | -2.49264e-12 | -4.099546e-07 | -8.978219e-07 | 2.433483e-06 |  | 20.1
-17 | 6.749e-12 | 1.27e-11 | 4.091e-12 | 20.1 | 0 | 6.749e-12 | 6.855e-12 | -11.16399 | 2.618205e-06 | -0.09612962 | -1.692987e-12 | -3.047741e-07 | -6.097954e-07 | 1.344971e-06 |  | 20.1
-16.25 | 5.754e-12 | 9.6e-12 | 3.797e-12 | 20.1 | 0 | 5.754e-12 | 6.0558e-12 | -11.21783 | 2.460854e-06 | -0.07244276 | -1.060667e-12 | -2.098198e-07 | -3.820406e-07 | 6.374551e-07 |  | 20.1
-15.5 | 5.119e-12 | -1.03e-11 | 3.446e-12 | 20.1 | 0 | 5.119e-12 | 5.4324e-12 | -11.26501 | 2.330751e-06 | -0.06133668 | -7.8528e-13 | -1.662456e-07 | -2.828493e-07 | 4.001815e-07 |  | 20.1
-14.75 | 5.126e-12 | -1.37e-11 | 3.093e-12 | 20.1 | 0 | 5.126e-12 | 4.919e-12 | -11.30812 | 2.217882e-06 | -0.05695036 | -6.543733e-13 | -1.46264e-07 | -2.356982e-07 | 3.097643e-07 |  | 20.1
-14 | 4.414e-12 | 4e-12 | 2.71e-12 | 20.1 | 0 | 4.414e-12 | 4.4786e-12 | -11.34886 | 2.11627e-06 | -0.05763742 | -5.9352e-13 | -1.401264e-07 | -2.137795e-07 | 2.843129e-07 |  | 20.1
-13.25 | 4.182e-12 | -1.51e-11 | 2.329e-12 | 20.1 | 0 | 4.182e-12 | 4.0788e-12 | -11.38947 | 2.019604e-06 | -0.05983697 | -5.558133e-13 | -1.381589e-07 | -2.001979e-07 | 2.76385e-07 |  | 20.1
-12.5 | 3.552e-12 | -5.4e-12 | 2.161e-12 | 20.1 | 0 | 3.552e-12 | 3.6268e-12 | -11.44048 | 1.904416e-06 | -0.06053421 | -5.113867e-13 | -1.332925e-07 | -1.841959e-07 | 2.572575e-07 |  | 20.1
-11.75 | 3.12e-12 | 1.45e-11 | 1.942e-12 | 20.1 | 0 | 3.12e-12 | 3.2606e-12 | -11.4867 | 1.805713e-06 | -0.05665926 | -4.383467e-13 | -1.194079e-07 | -1.578877e-07 | 2.064539e-07 |  | 20.1
-11 | 2.866e-12 | 1.45e-11 | 1.601e-12 | 20.1 | 0 | 2.866e-12 | 2.97e-12 | -11.52724 | 1.723369e-06 | -0.05065801 | -3.550933e-13 | -1.016451e-07 | -1.279008e-07 | 1.495993e-07 |  | 20.1
-10.25 | 2.583e-12 | -8.2e-12 | 1.731e-12 | 20.1 | 0 | 2.583e-12 | 2.7634e-12 | -11.55856 | 1.662348e-06 | -0.04943875 | -3.132533e-13 | -9.431666e-08 | -1.128304e-07 | 1.288052e-07 |  | 20.1
-9.5 | 2.729e-12 | 1.35e-11 | 1.61e-12 | 20.1 | 0 | 2.729e-12 | 2.5438e-12 | -11.59452 | 1.594929e-06 | -0.04980877 | -2.8912e-13 | -9.095599e-08 | -1.041379e-07 | 1.197896e-07 |  | 20.1
-8.75 | 2.519e-12 | 1.27e-11 | 1.477e-12 | 20.1 | 0 | 2.519e-12 | 2.299e-12 | -11.63846 | 1.516245e-06 | -0.0534929 | -2.848267e-13 | -9.353836e-08 | -1.025915e-07 | 1.266882e-07 |  | 20.1
-8 | 2.022e-12 | 1.79e-11 | 1.502e-12 | 20.1 | 0 | 2.022e-12 | 2.118e-12 | -11.67407 | 1.455335e-06 | -0.06413856 | -3.025067e-13 | -1.054819e-07 | -1.089596e-07 | 1.611063e-07 |  | 20.1
-7.25 | 1.642e-12 | -1.76e-11 | 7.42e-13 | 20.1 | 0 | 1.642e-12 | 1.9082e-12 | -11.71938 | 1.381376e-06 | -0.06754507 | -2.884267e-13 | -1.057134e-07 | -1.038882e-07 | 1.618143e-07 |  | 20.1
-6.5 | 1.678e-12 | -1.39e-11 | 8.23e-13 | 20.1 | 0 | 1.678e-12 | 1.6048e-12 | -11.79458 | 1.266807e-06 | -0.05241609 | -2.14e-13 | -8.026636e-08 | -7.708048e-08 | 9.328757e-08 |  | 20.1
-5.75 | 1.68e-12 | 1.64e-11 | 6.5e-13 | 20.1 | 0 | 1.68e-12 | 1.474e-12 | -11.8315 | 1.214084e-06 | 0.1319492 | 1.10856e-12 | 2.864834e-07 | 3.992913e-07 | 1.188381e-06 | 7.578673 | 20.1
-5 | 1.002e-12 | 2.17e-11 | 7.08e-13 | 20.1 | 0 | 1.002e-12 | 1.5326e-12 | -11.81457 | 1.237982e-06 | 0.5366157 | 2.182781e-11 | 2.231807e-06 | 7.862141e-06 | 7.212235e-05 | 1.863531 | 20.1
-4.25 | 1.368e-12 | 1.86e-11 | 2.31e-13 | 20.1 | 0 | 1.368e-12 | 6.1014e-12 | -11.21457 | 2.470101e-06 | 0.9837295 | 2.741796e-10 | 9.102053e-06 | 9.87565e-05 | 0.001199597 | 1.01654 | 20.1
-3.5 | 1.935e-12 | 2.05e-11 | -7.09e-13 | 20.1 | 0 | 1.935e-12 | 8.11454e-11 | -10.09074 | 9.008074e-06 | 1.222642 | 1.36453456e-09 | 2.167399e-05 | 0.0004914905 | 0.006801963 | 0.8179009 | 20.1
-2.75 | 2.4522e-11 | 4.43e-11 | -2.2358e-11 | 20.1 | 0 | 2.4522e-11 | 9.89841e-10 | -9.004435 | 3.146174e-05 | 1.178288 | 6.253509e-09 | 4.602211e-05 | 0.002252446 | 0.0306683 | 0.8486888 | 20.1
-2 | 3.769e-10 | 1.356e-10 | -3.1841e-10 | 20.1 | 0 | 3.769e-10 | 4.6266674e-09 | -8.334732 | 6.801961e-05 | 0.9545212 | 2.043184808e-08 | 8.162966e-05 | 0.00735933 | 0.0964834 | 1.047646 | 20.1
-1.25 | 4.54448e-09 | 4.141e-10 | -4.14697e-09 | 20.1 | 0 | 4.54448e-09 | 2.11840004e-08 | -7.673992 | 0.0001455472 | 0.7540634 | 5.47901e-08 | 0.0001286537 | 0.0197348 | 0.2396631 | 1.326148 | 20.1
-0.5 | 1.81855e-08 | 2.86e-11 | -1.68485e-08 | 20.1 | 0 | 1.81855e-08 | 6.6603496e-08 | -7.176503 | 0.0002580765 | 0.6353861 | 1.228141e-07 | 0.0001844206 | 0.04423631 | 0.4924651 | 1.573846 | 20.1
0.25 | 8.27886e-08 | 1.021e-10 | -7.95486e-08 | 20.1 | 0 | 8.27886e-08 | 1.75464316e-07 | -6.755811 | 0.0004188846 | 0.5176816 | 2.416619e-07 | 0.0002433311 | 0.08704401 | 0.8573377 | 1.931689 | 20.1
1 | 2.27122e-07 | 5.05e-11 | -2.15142e-07 | 20.1 | 0 | 2.27122e-07 | 3.8803942e-07 | -6.411124 | 0.0006229281 | 0.4361673 | 4.282469616e-07 | 0.0003049885 | 0.1542499 | 1.346864 | 2.292698 | 20.1
1.75 | 5.44681e-07 | 5.71e-11 | -5.34033e-07 | 20.1 | 0 | 5.44681e-07 | 7.6669832e-07 | -6.115375 | 0.0008756131 | 0.3711551 | 6.973729264e-07 | 0.00036578 | 0.2511862 | 1.937298 | 2.694291 | 20.1
2.5 | 1.06742e-06 | 4.13e-11 | -1.053264e-06 | 20.1 | 0 | 1.06742e-06 | 1.3769126e-06 | -5.861094 | 0.001173419 | 0.3213803 | 1.059479e-06 | 0.000424887 | 0.381613 | 2.613988 | 3.111578 | 20.1
3.25 | 1.91148e-06 | 4.13e-11 | -1.87328e-06 | 20.1 | 0 | 1.91148e-06 | 2.2961762e-06 | -5.638995 | 0.001515314 | 0.2807133 | 1.519676e-06 | 0.0004800352 | 0.5473708 | 3.33659 | 3.562354 | 20.1
4 | 3.13386e-06 | 4.98e-11 | -3.10566e-06 | 20.1 | 0 | 3.13386e-06 | 3.596348e-06 | -5.444138 | 0.001896404 | 0.2472442 | 2.07374728e-06 | 0.0005299066 | 0.7469412 | 4.065887 | 4.044584 | 20.1
4.75 | 4.82344e-06 | 4.46e-11 | -4.79142e-06 | 20.1 | 0 | 4.82344e-06 | 5.355766e-06 | -5.271178 | 0.002314253 | 0.2194048 | 2.721009e-06 | 0.0005747438 | 0.9800778 | 4.783054 | 4.557784 | 20.1
5.5 | 7.04554e-06 | 5.04e-11 | -7.01022e-06 | 20.1 | 0 | 7.04554e-06 | 7.62367e-06 | -5.117836 | 0.002761099 | 0.1963863 | 3.460802e-06 | 0.0006155918 | 1.246543 | 5.487093 | 5.092006 | 20.1
6.25 | 9.86451e-06 | 5.14e-11 | -9.82367e-06 | 20.1 | 0 | 9.86451e-06 | 1.0486298e-05 | -4.979378 | 0.003238255 | 0.1772612 | 4.291703e-06 | 0.0006531861 | 1.545825 | 6.177752 | 5.641394 | 20.1
7 | 1.3251e-05 | 2.93e-11 | -1.31682e-05 | 20.1 | 0 | 1.3251e-05 | 1.400909e-05 | -4.85359 | 0.003742872 | 0.161422 | 5.2126912e-06 | 0.0006884615 | 1.877555 | 6.863032 | 6.194941 | 20.1
7.75 | 1.7447e-05 | 5e-11 | -1.73964e-05 | 20.1 | 0 | 1.7447e-05 | 1.8256942e-05 | -4.738572 | 0.004272814 | 0.1479086 | 6.2192552e-06 | 0.0007210713 | 2.240108 | 7.52858 | 6.760931 | 20.1
8.5 | 2.24374e-05 | 5.38e-11 | -2.23804e-05 | 20.1 | 0 | 2.24374e-05 | 2.328594e-05 | -4.632906 | 0.004825551 | 0.1362622 | 7.304661e-06 | 0.000751094 | 2.63106 | 8.168555 | 7.338791 | 20.1
9.25 | 2.82848e-05 | 5.03e-11 | -2.82131e-05 | 20.1 | 0 | 2.82848e-05 | 2.917008e-05 | -4.535062 | 0.005400933 | 0.1260993 | 8.46053e-06 | 0.0007784708 | 3.047391 | 8.774882 | 7.930259 | 20.1
10 | 3.50095e-05 | 6.39e-11 | -3.49452e-05 | 20.1 | 0 | 3.50095e-05 | 3.5945e-05 | -4.444362 | 0.005995415 | 0.117157 | 9.68072e-06 | 0.0008033715 | 3.48689 | 9.34522 | 8.535552 | 20.1
10.75 | 4.26717e-05 | 5.79e-11 | -4.26025e-05 | 20.1 | 0 | 4.26717e-05 | 4.36544e-05 | -4.359972 | 0.006607148 | 0.109198 | 1.095727e-05 | 0.0008257767 | 3.946689 | 9.873744 | 9.15768 | 20.1
11.5 | 5.13216e-05 | 5.11e-11 | -5.12521e-05 | 20.1 | 0 | 5.13216e-05 | 5.234648e-05 | -4.281113 | 0.007235087 | 0.1021518 | 1.2290344e-05 | 0.0008464067 | 4.426848 | 10.37325 | 9.789356 | 20.1
12.25 | 6.09844e-05 | 5.18e-11 | -6.09111e-05 | 20.1 | 0 | 6.09844e-05 | 6.20591e-05 | -4.207195 | 0.00787776 | 0.09587734 | 1.367521e-05 | 0.0008654152 | 4.92566 | 10.8444 | 10.42999 | 20.1
13 | 7.17452e-05 | 5.95e-11 | -7.16731e-05 | 20.1 | 0 | 7.17452e-05 | 7.283144e-05 | -4.137681 | 0.008534134 | 0.09019163 | 1.509355e-05 | 0.0008822083 | 5.436532 | 11.26935 | 11.0875 | 20.1
13.75 | 8.35726e-05 | 6.38e-11 | -8.34828e-05 | 20.1 | 0 | 8.35726e-05 | 8.469394e-05 | -4.072148 | 0.009202931 | 0.08505676 | 1.654974e-05 | 0.00089744 | 5.961037 | 11.66185 | 11.75685 | 20.1
14.5 | 9.65334e-05 | 6.36e-11 | -9.64411e-05 | 20.1 | 0 | 9.65334e-05 | 9.762986e-05 | -4.010417 | 0.009880782 | 0.08043046 | 1.804763e-05 | 0.0009116218 | 6.500559 | 12.03334 | 12.4331 | 20.1
15.25 | 0.0001106341 | 7.35e-11 | -0.000110538 | 20.1 | 0 | 0.0001106341 | 0.00011172142 | -3.951864 | 0.01056984 | 0.0762766 | 1.959128e-05 | 0.0009252108 | 7.056566 | 12.39476 | 13.11018 | 20.1
16 | 0.000125664 | 3.48e-11 | -0.000125634 | 20.1 | 0 | 0.000125664 | 0.0001269963 | -3.896209 | 0.01126926 | 0.07254717 | 2.118081e-05 | 0.0009384182 | 7.629098 | 12.75115 | 13.78414 | 20.1
16.75 | 0.000142203 | 6.3e-11 | -0.000142207 | 20.1 | 0 | 0.000142203 | 0.00014347802 | -3.843215 | 0.01197823 | 0.06913567 | 2.280555e-05 | 0.0009507676 | 8.214313 | 13.08897 | 14.46431 | 20.1
17.5 | 0.000159947 | 6.08e-11 | -0.000159945 | 20.1 | 0 | 0.000159947 | 0.0001611796 | -3.79269 | 0.01269565 | 0.06596571 | 2.4444264e-05 | 0.0009616766 | 8.804558 | 13.39105 | 15.15939 | 20.1
18.25 | 0.000178942 | 6.63e-11 | -0.000178937 | 20.1 | 0 | 0.000178942 | 0.0001801506 | -3.744364 | 0.01342202 | 0.06297711 | 2.607466e-05 | 0.0009706278 | 9.39181 | 13.6415 | 15.87879 | 20.1
19 | 0.000199142 | 6.22e-11 | -0.000199143 | 20.1 | 0 | 0.000199142 | 0.000200326 | -3.698263 | 0.01415366 | 0.06012743 | 2.767549e-05 | 0.0009772369 | 9.968412 | 13.8279 | 16.63134 | 20.1
19.75 | 0.000220519 | 5.98e-11 | -0.000220507 | 20.1 | 0 | 0.000220519 | 0.0002216848 | -3.654264 | 0.01488908 | 0.05739006 | 2.922864e-05 | 0.0009812898 | 10.52784 | 13.94284 | 17.42462 | 20.1
20.5 | 0.00024308 | 6.49e-11 | -0.000243072 | 20.1 | 0 | 0.00024308 | 0.0002441956 | -3.612262 | 0.01562676 | 0.05479254 | 3.073643e-05 | 0.0009833662 | 11.07093 | 14.00191 | 18.25066 | 20.1
21.25 | 0.000266741 | 6.79e-11 | -0.000266731 | 20.1 | 0 | 0.000266741 | 0.0002678232 | -3.572152 | 0.0163653 | 0.05232402 | 3.218885e-05 | 0.0009835117 | 11.59408 | 14.00605 | 19.11168 | 20.1
22 | 0.000291496 | 7.5e-11 | -0.000291488 | 20.1 | 0 | 0.000291496 | 0.0002925184 | -3.533847 | 0.01710317 | 0.04997666 | 3.357765e-05 | 0.0009818134 | 12.09431 | 13.95772 | 20.00934 | 20.1
22.75 | 0.00031728 | 7.66e-11 | -0.000317262 | 20.1 | 0 | 0.00031728 | 0.0003182316 | -3.497257 | 0.01783905 | 0.04774594 | 3.489776e-05 | 0.0009784238 | 12.56979 | 13.86152 | 20.94419 | 20.1
23.5 | 0.000343995 | 8.24e-11 | -0.00034397 | 20.1 | 0 | 0.000343995 | 0.0003449076 | -3.462297 | 0.01857169 | 0.04562879 | 3.614587e-05 | 0.0009735202 | 13.01935 | 13.72292 | 21.91599 | 20.1
24.25 | 0.000371646 | 7.74e-11 | -0.000371621 | 20.1 | 0 | 0.000371646 | 0.0003724952 | -3.428879 | 0.01930013 | 0.04362452 | 3.732309e-05 | 0.0009673488 | 13.44337 | 13.54949 | 22.92289 | 20.1
25 | 0.000400121 | 6.76e-11 | -0.00040012 | 20.1 | 0 | 0.000400121 | 0.0004009336 | -3.396928 | 0.02002333 | 0.04173364 | 3.843384e-05 | 0.000960193 | 13.84345 | 13.34977 | 23.96148 | 20.1
25.75 | 0.000429434 | 5.97e-11 | -0.00042942 | 20.1 | 0 | 0.000429434 | 0.0004301802 | -3.36635 | 0.02074079 | 0.03995346 | 3.948171e-05 | 0.0009522704 | 14.22088 | 13.13038 | 25.02912 | 20.1
26.5 | 0.000459472 | 7.39e-11 | -0.000459458 | 20.1 | 0 | 0.000459472 | 0.000460192 | -3.337061 | 0.02145209 | 0.03828029 | 4.047048e-05 | 0.0009437693 | 14.57703 | 12.89699 | 26.12311 | 20.1
27.25 | 0.000490228 | 7.31e-11 | -0.000490215 | 20.1 | 0 | 0.000490228 | 0.0004909224 | -3.308987 | 0.02215677 | 0.03670491 | 4.139936e-05 | 0.0009347374 | 14.9116 | 12.65132 | 27.24431 | 20.1
28 | 0.000521705 | 7.07e-11 | -0.000521656 | 20.1 | 0 | 0.000521705 | 0.0005223268 | -3.282058 | 0.02285447 | 0.03522362 | 4.227381e-05 | 0.0009253434 | 15.22657 | 12.39831 | 28.39004 | 20.1
28.75 | 0.000553773 | 7.44e-11 | -0.000553718 | 20.1 | 0 | 0.000553773 | 0.0005543604 | -3.256208 | 0.02354486 | 0.03383184 | 4.309811e-05 | 0.0009157138 | 15.52347 | 12.14161 | 29.55796 | 20.1
29.5 | 0.000586456 | 7.56e-11 | -0.000586392 | 20.1 | 0 | 0.000586456 | 0.0005869998 | -3.231362 | 0.02422808 | 0.03252828 | 4.388173e-05 | 0.0009060584 | 15.80572 | 11.88691 | 30.74248 | 20.1
30.25 | 0.00061964 | 7.83e-11 | -0.000619564 | 20.1 | 0 | 0.00061964 | 0.0006202038 | -3.207466 | 0.02490389 | 0.03130867 | 4.463059e-05 | 0.0008964924 | 16.07545 | 11.63724 | 31.94004 | 20.1
31 | 0.000653425 | 8.05e-11 | -0.00065335 | 20.1 | 0 | 0.000653425 | 0.0006539616 | -3.184448 | 0.02557267 | 0.03016877 | 4.535141e-05 | 0.0008871255 | 16.33509 | 11.39533 | 33.14686 | 20.1
31.75 | 0.000687725 | 7.89e-11 | -0.000687705 | 20.1 | 0 | 0.000687725 | 0.0006882442 | -3.162257 | 0.02623441 | 0.02910217 | 4.604605e-05 | 0.0008779734 | 16.58529 | 11.16142 | 34.3617 | 20.1
32.5 | 0.000722562 | 8.13e-11 | -0.000722518 | 20.1 | 0 | 0.000722562 | 0.0007230474 | -3.140833 | 0.02688954 | 0.02810024 | 4.671261e-05 | 0.0008689706 | 16.82538 | 10.93369 | 35.58688 | 20.1
33.25 | 0.000757869 | 8.45e-11 | -0.000757787 | 20.1 | 0 | 0.000757869 | 0.0007583336 | -3.12014 | 0.02753786 | 0.02715657 | 4.735043e-05 | 0.0008600862 | 17.05511 | 10.71126 | 36.8235 | 20.1
34 | 0.000793656 | 9.06e-11 | -0.000793558 | 20.1 | 0 | 0.000793656 | 0.0007940892 | -3.100131 | 0.02817959 | 0.02626593 | 4.796035e-05 | 0.0008513121 | 17.2748 | 10.49384 | 38.07214 | 20.1
34.75 | 0.000829856 | 8.33e-11 | -0.000829758 | 20.1 | 0 | 0.000829856 | 0.0008302874 | -3.080772 | 0.02881471 | 0.02542802 | 4.855075e-05 | 0.0008427785 | 17.48745 | 10.28451 | 39.32669 | 20.1
35.5 | 0.000866503 | 8.85e-11 | -0.000866426 | 20.1 | 0 | 0.000866503 | 0.0008669218 | -3.06202 | 0.02944354 | 0.02463965 | 4.912507e-05 | 0.0008345171 | 17.69432 | 10.08387 | 40.585 | 20.1
36.25 | 0.000903553 | 8.27e-11 | -0.000903495 | 20.1 | 0 | 0.000903553 | 0.0009039826 | -3.04384 | 0.0300663 | 0.02389932 | 4.968965e-05 | 0.0008266065 | 17.89767 | 9.893599 | 41.84219 | 20.1
37 | 0.000941041 | 8.95e-11 | -0.000940973 | 20.1 | 0 | 0.000941041 | 0.0009414606 | -3.026198 | 0.03068323 | 0.02320378 | 5.024736e-05 | 0.0008190587 | 18.09855 | 9.713747 | 43.09643 | 20.1
37.75 | 0.00097896 | 9.17e-11 | -0.00097886 | 20.1 | 0 | 0.00097896 | 0.0009793542 | -3.00906 | 0.03129464 | 0.02166276 | 4.865069e-05 | 0.0007787441 | 17.52345 | 8.781045 | 46.16217 | 20.1
38.5 | 0.001017246 | 9.33e-11 | -0.00101714 | 20.1 | 0 | 0.001017246 | 0.0010176636 | -2.992396 | 0.03190084 | 0.01975178 | 4.592088e-05 | 0.0007224608 | 16.5402 | 7.557623 | 50.62834 | 20.1
39.25 | 0.001055971 | 9.19e-11 | -0.001055914 | 20.1 | 0 | 0.001055971 | 0.0010483212 | -2.979506 | 0.03237779 | 0.01790496 | 4.305168e-05 | 0.0006660379 | 15.50675 | 6.423246 | 55.85046 | 20.1
40 | 0.0010951 | 9.54e-11 | -0.00109495 | 20.1 | 0 | 0.0010951 | 0.0010791804 | -2.966906 | 0.03285088 | 0.01616581 | 4.025191e-05 | 0.0006120351 | 14.4983 | 5.423871 | 61.85894 | 20.1
40 | 0.001094329 | 1.551e-10 | -0.00109418 | 20.1 | 0 | 0.001094329 | 0.0011100396 | -2.954662 | 0.03331726 | 0.01442667 | 3.745214e-05 | 0.0005580323 | 13.48985 | 4.50895 | 69.31607 | 20.1

## Data_Output_VG_Dep
VG | gd | gm | mu_eff | mu_lin | S_val | Vth_ref | low_VD_for_gm | fit_VD_max_for_gd | linear_region_ok | linear_region_warning | linear_region_ratio_VGminusVth_over_VD | linear_region_criterion | VG_minus_Vth | idx_vd_selected | idx_vg_selected_for_gm | VD_sat_boundary | ID_at_VD_sat_boundary
0 | -1.25e-09 |  | -0.09049752 |  |  | 3.1655 | 2 | 4 | FALSE | VG - Vth <= 0; mobility point is below threshold. | -1.58275 | VG-Vth >= 3*VD | -3.1655 | 0 | 0 | -3.1655
2 | 5.975e-08 | 1.195e-07 | 4.325782 | 0.4325782 | 2.210717 | 3.1655 | 2 | 4 | FALSE | VG - Vth <= 0; mobility point is below threshold. | -0.5827501 | VG-Vth >= 3*VD | -1.1655 | 0 | 0 | -1.1655
4 | 4.81e-07 | 7.135e-07 | 4.172972 | 2.582799 | 2.517984 | 3.1655 | 2 | 4 | FALSE | Possible non-linear-region point: (VG-Vth)/VD=0.417 < 3. | 0.4172499 | VG-Vth >= 3*VD | 0.8344999 | 0 | 0 | 0.8344999 | 7.303039e-07
6 | 1.52975e-06 | 1.424e-06 | 3.907245 | 5.154739 | 4.679769 | 3.1655 | 2 | 4 | FALSE | Possible non-linear-region point: (VG-Vth)/VD=1.42 < 3. | 1.41725 | VG-Vth >= 3*VD | 2.8345 | 0 | 0 | 2.8345 | 5.218103e-06
8 | 3.2735e-06 | 2.068e-06 | 4.90216 | 7.485955 | 7.119988 | 3.1655 | 2 | 4 | FALSE | Possible non-linear-region point: (VG-Vth)/VD=2.42 < 3. | 2.41725 | VG-Vth >= 3*VD | 4.8345 | 0 | 0 | 4.8345 | 1.379335e-05
10 | 5.60975e-06 | 2.5815e-06 | 5.942421 | 9.344774 | 9.86992 | 3.1655 | 2 | 4 | TRUE |  | 3.41725 | VG-Vth >= 3*VD | 6.8345 | 0 | 0 | 6.8345 | 2.764915e-05
12 | 8.41675e-06 | 2.974e-06 | 6.897459 | 10.76559 | 12.88661 | 3.1655 | 2 | 4 | TRUE |  | 4.41725 | VG-Vth >= 3*VD | 8.8345 | 0 | 0 | 8.8345 | 4.779126e-05
14 | 1.158075e-05 | 3.269e-06 | 7.738459 | 11.83346 | 16.13621 | 3.1655 | 2 | 4 | TRUE |  | 5.41725 | VG-Vth >= 3*VD | 10.8345 | 0 | 0 | 10.8345 | 7.504204e-05
16 | 1.5004e-05 | 3.486e-06 | 8.463593 | 12.61897 | 19.60609 | 3.1655 | 2 | 4 | TRUE |  | 6.41725 | VG-Vth >= 3*VD | 12.8345 | 0 | 0 | 12.8345 | 0.0001100644
18 | 1.864525e-05 | 3.653e-06 | 9.099593 | 13.2235 | 23.21957 | 3.1655 | 2 | 4 | TRUE |  | 7.41725 | VG-Vth >= 3*VD | 14.8345 | 0 | 0 | 14.8345 | 0.0001536347
20 | 2.243075e-05 | 3.765e-06 | 9.646511 | 13.62893 | 27.07407 | 3.1655 | 2 | 4 | TRUE |  | 8.41725 | VG-Vth >= 3*VD | 16.8345 | 0 | 0 | 16.8345 | 0.0002061663