## source
T[K] | d_sub[mm] | d_film[um] | G_sub[S/sq] | RH_sub[cm3/C] | RH,sub,sheet[cm2/C] | mucal | ncal,sheet | ncal | G_tot[S/sq] | G_film[S/sq] | I_total[A] | B_total[Tesla] | VH_total[V] | RH_total[cm3/C] | Rhtot,sheet[cm2/C]
291.74 | 0.38 | 0.245475 | 1.218767e-06 | 36773580 | 967725789.5 | 1179.433 | 6450378114.7 | 169746792491.6 | 0.0001056809 | 0.0001044621 | 0.0001 | 0.45 | 0.005683808 | 30.98199 | 1262124.0
180.67 | 0.38 | 0.245475 | 1.115722e-09 | 554265300 | 14585928947.4 | 16.27384 | 427960212.6 | 11262110858.2 | 4.623965e-05 | 4.623854e-05 | #N/A | 0.45 | 0.02378643 | 154.74 | 6303696.9

## analyzed_wide
Two-layer Hall analysis - wide format
source_sheet | source_row | T_K | d_sub_cm | d_film_cm | d_sub_mm | d_film_um | I_total_A | B_total_T | VH_total_V | warning | sub_G_sheet_S_per_sq | sub_sigma_S_per_cm | sub_RH_volume_cm3_per_C | sub_RH_sheet_cm2_per_C | sub_mu_H_avg_cm2_per_Vs | sub_n_sheet_cm_minus2 | sub_n_volume_cm_minus3 | tot_G_sheet_S_per_sq | tot_sigma_S_per_cm | tot_RH_volume_cm3_per_C | tot_RH_sheet_cm2_per_C | tot_mu_H_avg_cm2_per_Vs | tot_n_sheet_cm_minus2 | tot_n_volume_cm_minus3 | film_G_sheet_S_per_sq | film_sigma_S_per_cm | film_RH_volume_cm3_per_C | film_RH_sheet_cm2_per_C | film_mu_H_avg_cm2_per_Vs | film_n_sheet_cm_minus2 | film_n_volume_cm_minus3 | input_RH_sub_sheet_cm2_per_C | input_RH_tot_sheet_cm2_per_C | input_G_film_S_per_sq
| 2 | 291.74 | 0.038 | 2.45475e-05 | 0.38 | 0.245475 | 0.0001 | 0.45 | 0.005683808 |  | 1.218767e-06 | 3.207282e-05 | 36773580 | 967725789.5 | 1179.433 | 6449666984.5 | 169728078540.6 | 0.0001056809 | 4.305158 | 30.98199 | 1262124.0 | 133.3824 | 4945242187649.2 | 2.0146e+17 | 0.0001044621 | 4.255509 | 28.47557 | 1160019.0 | 121.178 | 5380523334821.0 | 2.1919e+17 | 967725789.5 | 1262124.0 | 0.0001044621
| 5 | 180.67 | 0.038 | 2.45475e-05 | 0.38 | 0.245475 |  | 0.45 | 0.02378643 |  | 1.115722e-09 | 2.93611e-08 | 554265300 | 14585928947.4 | 16.27384 | 427913031.6 | 11260869252.4 | 4.623965e-05 | 1.883681 | 154.74 | 6303696.9 | 291.4808 | 990134703407.8 | 40335459961617960 | 4.623854e-05 | 1.883635 | 154.7473 | 6303992.6 | 291.4874 | 990088255660.9 | 40333567803681584 | 14585928947.4 | 6303696.9 | 4.623854e-05

## analyzed_long
Two-layer Hall analysis - long format
source_sheet | source_row | T_K | layer | carrier_type_assumed | thickness_cm | G_sheet_S_per_sq | sigma_S_per_cm | RH_volume_cm3_per_C | RH_sheet_cm2_per_C | mu_H_avg_cm2_per_Vs | n_sheet_cm_minus2 | n_volume_cm_minus3 | note
| 2 | 291.74 | sub | n (RH stored as positive magnitude) | 0.038 | 1.218767e-06 | 3.207282e-05 | 36773580 | 967725789.5 | 1179.433 | 6449666984.5 | 169728078540.6 | substrate-only measured value
| 2 | 291.74 | tot | n (RH stored as positive magnitude) | 2.45475e-05 | 0.0001056809 | 4.305158 | 30.98199 | 1262124.0 | 133.3824 | 4945242187649.2 | 2.0146e+17 | film+substrate apparent value; thickness is d_film used for RH_total conversion
| 2 | 291.74 | film | n (RH stored as positive magnitude) | 2.45475e-05 | 0.0001044621 | 4.255509 | 28.47557 | 1160019.0 | 121.178 | 5380523334821.0 | 2.1919e+17 | extracted by two-layer Hall model
| 3 | 260.595 | sub | n (RH stored as positive magnitude) | 0.038 | 1.00281e-06 | 2.638974e-05 | 72367700 | 1904413157.9 | 1909.765 | 3277392328.8 | 86247166546.1 | substrate-only measured value
| 3 | 260.595 | tot | n (RH stored as positive magnitude) | 2.45475e-05 | 8.629624e-05 | 3.51548 | 48.81343 | 1988529.6 | 171.6026 | 3138755953132.7 | 1.2786e+17 | film+substrate apparent value; thickness is d_film used for RH_total conversion
| 5 | 180.67 | sub | n (RH stored as positive magnitude) | 0.038 | 1.115722e-09 | 2.93611e-08 | 554265300 | 14585928947.4 | 16.27384 | 427913031.6 | 11260869252.4 | substrate-only measured value
| 5 | 180.67 | tot | n (RH stored as positive magnitude) | 2.45475e-05 | 4.623965e-05 | 1.883681 | 154.74 | 6303696.9 | 291.4808 | 990134703407.8 | 40335459961617960 | film+substrate apparent value; thickness is d_film used for RH_total conversion
| 5 | 180.67 | film | n (RH stored as positive magnitude) | 2.45475e-05 | 4.623854e-05 | 1.883635 | 154.7473 | 6303992.6 | 291.4874 | 990088255660.9 | 40333567803681584 | extracted by two-layer Hall model

## README_Hall
2-layer Hall analysis README
Assumptions
- sub = substrate-only Hall measurement.
- tot = film + substrate Hall measurement.
- RH values are treated as positive magnitudes. User has unified n-type data to positive RH.
- Carrier densities use abs(RH_sheet).
- d_sub[mm] is converted to cm by d_sub_cm = d_sub_mm * 0.1.
- d_film[um] is converted to cm by d_film_cm = d_film_um * 1e-4.
- For tot, d_film_cm is used as the apparent thickness used to convert RH_total to RH_tot_sheet.
Equations
RH_sub_sheet = RH_sub_volume / d_sub_cm
RH_tot_sheet = RH_tot_volume / d_film_cm
G_film = G_tot - G_sub
RH_tot_sheet = (G_film^2 RH_film_sheet + G_sub^2 RH_sub_sheet) / G_tot^2
RH_film_sheet = (G_tot^2 RH_tot_sheet - G_sub^2 RH_sub_sheet) / G_film^2
mu_H = G_sheet * RH_sheet
n_sheet = 1 / (e * abs(RH_sheet))
n_volume = n_sheet / thickness_cm
sigma = G_sheet / thickness_cm
Output sheets
analyzed_wide: one row per temperature, sub/tot/film side-by-side.
analyzed_long: one row per temperature and layer, convenient for plotting/pivot tables.